## Master sheet
Nanoparticle | Type: Organic (O)/inorganic (I) | coat | Diameter (nm) | Concentration μM | Zeta potential (mV) | Cells | Cell line (L)/primary cells (P) | Human(H)/Animal(A) cells | Animal? | Cell morphology | Cell age: embryonic (E), Adult (A) | Cell-organ/tissue source | Exposure time (h) | Test | Test indicator | Biochemical metric | % Cell viability | Interference checked (Y/N) | Colloidal stability checked (Y/N) | Positive control (Y/N) | Publication year | Particle ID | Reference DOI
CeO2 | I |  | 20.3 | 0.002477829 |  | L929 | L | A | Mouse | Fibroblast | A | Areolar tissue | 24 | MTT | tetrazolium salt | cell metabolic activity | 105.58918 | N | N | N | 2015 | 1 | 10.1016/j.ceramint.2014.09.095
CeO2 | I |  | 20.3 | 0.004955658 |  | L929 | L | A | Mouse | Fibroblast | A | Areolar tissue | 24 | MTT | tetrazolium salt | cell metabolic activity | 103.02621 | N | N | N | 2015 | 1 | 10.1016/j.ceramint.2014.09.095
CeO2 | I |  | 20.3 | 0.009911315 |  | L929 | L | A | Mouse | Fibroblast | A | Areolar tissue | 24 | MTT | tetrazolium salt | cell metabolic activity | 104.85748 | N | N | N | 2015 | 1 | 10.1016/j.ceramint.2014.09.095
CeO2 | I |  | 20.3 | 0.01982263 |  | L929 | L | A | Mouse | Fibroblast | A | Areolar tissue | 24 | MTT | tetrazolium salt | cell metabolic activity | 100.0967 | N | N | N | 2015 | 1 | 10.1016/j.ceramint.2014.09.095
CeO2 | I |  | 20.3 | 0.03964526 |  | L929 | L | A | Mouse | Fibroblast | A | Areolar tissue | 24 | MTT | tetrazolium salt | cell metabolic activity | 97.53237 | N | N | N | 2015 | 1 | 10.1016/j.ceramint.2014.09.095
Se | I |  | 79.6 | 1.307546e-06 | 0 | PC3 | L | H |  | Epithelial | A | Prostate | 24 | XTT | tetrazolium salt | cell metabolic activity | 91.09037 | N | N | N | 2014 | 2 | 10.4172/2157-7439.1000194
Se | I |  | 79.6 | 2.615091e-06 | 0 | PC3 | L | H |  | Epithelial | A | Prostate | 24 | XTT | tetrazolium salt | cell metabolic activity | 77.62113 | N | N | N | 2014 | 2 | 10.4172/2157-7439.1000194
Se | I |  | 79.6 | 5.230183e-06 | 0 | PC3 | L | H |  | Epithelial | A | Prostate | 24 | XTT | tetrazolium salt | cell metabolic activity | 54.2135 | N | N | N | 2014 | 2 | 10.4172/2157-7439.1000194
Se | I |  | 79.6 | 7.845274e-06 | 0 | PC3 | L | H |  | Epithelial | A | Prostate | 24 | XTT | tetrazolium salt | cell metabolic activity | 44.062363 | N | N | N | 2014 | 2 | 10.4172/2157-7439.1000194
CuO | I |  | 52.51 | 3.471326e-05 | -39.67 | A549 | L | H |  | Epithelial | A | Lung | 24 | MTT | tetrazolium salt | cell metabolic activity | 74.58716 | N | N | N | 2010 | 3 | 10.1016/j.bbrc.2010.04.156
CuO | I |  | 52.51 | 8.678315e-05 | -39.67 | A549 | L | H |  | Epithelial | A | Lung | 24 | MTT | tetrazolium salt | cell metabolic activity | 66.055046 | N | N | N | 2010 | 3 | 10.1016/j.bbrc.2010.04.156
CuO | I |  | 52.51 | 0.0001735663 | -39.67 | A549 | L | H |  | Epithelial | A | Lung | 24 | MTT | tetrazolium salt | cell metabolic activity | 48.16514 | N | N | N | 2010 | 3 | 10.1016/j.bbrc.2010.04.156
CuO | I |  | 52.51 | 3.471326e-05 | -39.67 | A549 | L | H |  | Epithelial | A | Lung | 24 | NR | toluylene red | lysosomal uptake | 84.71387 | N | N | N | 2010 | 3 | 10.1016/j.bbrc.2010.04.156
CuO | I |  | 52.51 | 8.678315e-05 | -39.67 | A549 | L | H |  | Epithelial | A | Lung | 24 | NR | toluylene red | lysosomal uptake | 68.67281 | N | N | N | 2010 | 3 | 10.1016/j.bbrc.2010.04.156
CuO | I |  | 52.51 | 0.0001735663 | -39.67 | A549 | L | H |  | Epithelial | A | Lung | 24 | NR | toluylene red | lysosomal uptake | 45.37968 | N | N | N | 2010 | 3 | 10.1016/j.bbrc.2010.04.156
CuO | I |  | 239 | 3.681525e-11 |  | HCMEC | P | H |  | Endothelial | A | Heart | 12 | MTT | tetrazolium salt | cell metabolic activity | 98.8764 | N | Y | N | 2011 | 4 | 10.1007/s10565-011-9191-9
CuO | I |  | 239 | 3.681525e-10 |  | HCMEC | P | H |  | Endothelial | A | Heart | 12 | MTT | tetrazolium salt | cell metabolic activity | 96.62921 | N | Y | N | 2011 | 4 | 10.1007/s10565-011-9191-9
CuO | I |  | 239 | 3.681525e-09 |  | HCMEC | P | H |  | Endothelial | A | Heart | 12 | MTT | tetrazolium salt | cell metabolic activity | 96.62921 | N | Y | N | 2011 | 4 | 10.1007/s10565-011-9191-9
CuO | I |  | 239 | 3.681525e-08 |  | HCMEC | P | H |  | Endothelial | A | Heart | 12 | MTT | tetrazolium salt | cell metabolic activity | 98.8764 | N | Y | N | 2011 | 4 | 10.1007/s10565-011-9191-9
CuO | I |  | 239 | 1.840763e-07 |  | HCMEC | P | H |  | Endothelial | A | Heart | 12 | MTT | tetrazolium salt | cell metabolic activity | 84.26966 | N | Y | N | 2011 | 4 | 10.1007/s10565-011-9191-9
CuO | I |  | 239 | 3.681525e-07 |  | HCMEC | P | H |  | Endothelial | A | Heart | 12 | MTT | tetrazolium salt | cell metabolic activity | 65.16854 | N | Y | N | 2011 | 4 | 10.1007/s10565-011-9191-9
CuO | I |  | 239 | 7.36305e-07 |  | HCMEC | P | H |  | Endothelial | A | Heart | 12 | MTT | tetrazolium salt | cell metabolic activity | 46.067417 | N | Y | N | 2011 | 4 | 10.1007/s10565-011-9191-9
CuO | I |  | 239 | 1.840763e-06 |  | HCMEC | P | H |  | Endothelial | A | Heart | 12 | MTT | tetrazolium salt | cell metabolic activity | 16.853933 | N | Y | N | 2011 | 4 | 10.1007/s10565-011-9191-9
CuO | I |  | 239 | 3.681525e-06 |  | HCMEC | P | H |  | Endothelial | A | Heart | 12 | MTT | tetrazolium salt | cell metabolic activity | 14.606742 | N | Y | N | 2011 | 4 | 10.1007/s10565-011-9191-9
CuO | I |  | 239 | 3.681525e-11 |  | HCMEC | P | H |  | Endothelial | A | Heart | 24 | MTT | tetrazolium salt | cell metabolic activity | 96.62921 | N | Y | N | 2011 | 4 | 10.1007/s10565-011-9191-9
CuO | I |  | 239 | 3.681525e-10 |  | HCMEC | P | H |  | Endothelial | A | Heart | 24 | MTT | tetrazolium salt | cell metabolic activity | 100 | N | Y | N | 2011 | 4 | 10.1007/s10565-011-9191-9
CuO | I |  | 239 | 3.681525e-09 |  | HCMEC | P | H |  | Endothelial | A | Heart | 24 | MTT | tetrazolium salt | cell metabolic activity | 95.505615 | N | Y | N | 2011 | 4 | 10.1007/s10565-011-9191-9
CuO | I |  | 239 | 3.681525e-08 |  | HCMEC | P | H |  | Endothelial | A | Heart | 24 | MTT | tetrazolium salt | cell metabolic activity | 96.62921 | N | Y | N | 2011 | 4 | 10.1007/s10565-011-9191-9
CuO | I |  | 239 | 1.840763e-07 |  | HCMEC | P | H |  | Endothelial | A | Heart | 24 | MTT | tetrazolium salt | cell metabolic activity | 75.2809 | N | Y | N | 2011 | 4 | 10.1007/s10565-011-9191-9
CuO | I |  | 239 | 3.681525e-07 |  | HCMEC | P | H |  | Endothelial | A | Heart | 24 | MTT | tetrazolium salt | cell metabolic activity | 43.820225 | N | Y | N | 2011 | 4 | 10.1007/s10565-011-9191-9
CuO | I |  | 239 | 7.36305e-07 |  | HCMEC | P | H |  | Endothelial | A | Heart | 24 | MTT | tetrazolium salt | cell metabolic activity | 15.730337 | N | Y | N | 2011 | 4 | 10.1007/s10565-011-9191-9
CuO | I |  | 239 | 1.840763e-06 |  | HCMEC | P | H |  | Endothelial | A | Heart | 24 | MTT | tetrazolium salt | cell metabolic activity | 13.483146 | N | Y | N | 2011 | 4 | 10.1007/s10565-011-9191-9
CuO | I |  | 239 | 3.681525e-06 |  | HCMEC | P | H |  | Endothelial | A | Heart | 24 | MTT | tetrazolium salt | cell metabolic activity | 13.483146 | N | Y | N | 2011 | 4 | 10.1007/s10565-011-9191-9
CuO | I |  | 239 | 3.681525e-11 |  | HCMEC | P | H |  | Endothelial | A | Heart | 12 | LDH | LDH activity assay kit | LDH leakage | 46.294353 | N | Y | N | 2011 | 4 | 10.1007/s10565-011-9191-9
CuO | I |  | 239 | 3.681525e-10 |  | HCMEC | P | H |  | Endothelial | A | Heart | 12 | LDH | LDH activity assay kit | LDH leakage | 44.390324 | N | Y | N | 2011 | 4 | 10.1007/s10565-011-9191-9
CuO | I |  | 239 | 3.681525e-09 |  | HCMEC | P | H |  | Endothelial | A | Heart | 12 | LDH | LDH activity assay kit | LDH leakage | 44.36371 | N | Y | N | 2011 | 4 | 10.1007/s10565-011-9191-9
CuO | I |  | 239 | 3.681525e-08 |  | HCMEC | P | H |  | Endothelial | A | Heart | 12 | LDH | LDH activity assay kit | LDH leakage | 33.08468 | N | Y | N | 2011 | 4 | 10.1007/s10565-011-9191-9
CuO | I |  | 239 | 1.840763e-07 |  | HCMEC | P | H |  | Endothelial | A | Heart | 12 | LDH | LDH activity assay kit | LDH leakage | 27.435486 | N | Y | N | 2011 | 4 | 10.1007/s10565-011-9191-9
CuO | I |  | 239 | 3.681525e-07 |  | HCMEC | P | H |  | Endothelial | A | Heart | 12 | LDH | LDH activity assay kit | LDH leakage | 12.40403 | N | Y | N | 2011 | 4 | 10.1007/s10565-011-9191-9
CuO | I |  | 239 | 7.36305e-07 |  | HCMEC | P | H |  | Endothelial | A | Heart | 12 | LDH | LDH activity assay kit | LDH leakage | 12.37742 | N | Y | N | 2011 | 4 | 10.1007/s10565-011-9191-9
CuO | I |  | 239 | 1.840763e-06 |  | HCMEC | P | H |  | Endothelial | A | Heart | 12 | LDH | LDH activity assay kit | LDH leakage | -6.40161 | N | Y | N | 2011 | 4 | 10.1007/s10565-011-9191-9
CuO | I |  | 239 | 3.681525e-06 |  | HCMEC | P | H |  | Endothelial | A | Heart | 12 | LDH | LDH activity assay kit | LDH leakage | -32.67822 | N | Y | N | 2011 | 4 | 10.1007/s10565-011-9191-9
CuO | I |  | 239 | 3.681525e-11 |  | HCMEC | P | H |  | Endothelial | A | Heart | 24 | LDH | LDH activity assay kit | LDH leakage | 43.374195 | N | Y | N | 2011 | 4 | 10.1007/s10565-011-9191-9
CuO | I |  | 239 | 3.681525e-10 |  | HCMEC | P | H |  | Endothelial | A | Heart | 24 | LDH | LDH activity assay kit | LDH leakage | 41.47016 | N | Y | N | 2011 | 4 | 10.1007/s10565-011-9191-9
CuO | I |  | 239 | 3.681525e-09 |  | HCMEC | P | H |  | Endothelial | A | Heart | 24 | LDH | LDH activity assay kit | LDH leakage | 45.19597 | N | Y | N | 2011 | 4 | 10.1007/s10565-011-9191-9
CuO | I |  | 239 | 3.681525e-08 |  | HCMEC | P | H |  | Endothelial | A | Heart | 24 | LDH | LDH activity assay kit | LDH leakage | 30.16451 | N | Y | N | 2011 | 4 | 10.1007/s10565-011-9191-9
CuO | I |  | 239 | 1.840763e-07 |  | HCMEC | P | H |  | Endothelial | A | Heart | 24 | LDH | LDH activity assay kit | LDH leakage | 11.39032 | N | Y | N | 2011 | 4 | 10.1007/s10565-011-9191-9
CuO | I |  | 239 | 3.681525e-07 |  | HCMEC | P | H |  | Endothelial | A | Heart | 24 | LDH | LDH activity assay kit | LDH leakage | 5.73629 | N | Y | N | 2011 | 4 | 10.1007/s10565-011-9191-9
CuO | I |  | 239 | 7.36305e-07 |  | HCMEC | P | H |  | Endothelial | A | Heart | 24 | LDH | LDH activity assay kit | LDH leakage | -1.79274 | N | Y | N | 2011 | 4 | 10.1007/s10565-011-9191-9
CuO | I |  | 239 | 1.840763e-06 |  | HCMEC | P | H |  | Endothelial | A | Heart | 24 | LDH | LDH activity assay kit | LDH leakage | -16.81935 | N | Y | N | 2011 | 4 | 10.1007/s10565-011-9191-9
CuO | I |  | 239 | 3.681525e-06 |  | HCMEC | P | H |  | Endothelial | A | Heart | 24 | LDH | LDH activity assay kit | LDH leakage | -37.47339 | N | Y | N | 2011 | 4 | 10.1007/s10565-011-9191-9
CuO | I |  | 33 | 0.001 |  | SH­SY5Y | L | H |  | Epithelial | A | Bone Marrow | 48 | MTS | tetrazolium salt | cell metabolic activity | 34.999928 | N | N | N | 2008 | 5 | 10.1080/17458080802235765
CuO | I |  | 33 | 0.1 |  | SH­SY5Y | L | H |  | Epithelial | A | Bone Marrow | 48 | MTS | tetrazolium salt | cell metabolic activity | 32.006794 | N | N | N | 2008 | 5 | 10.1080/17458080802235765
CuO | I |  | 33 | 1 |  | SH­SY5Y | L | H |  | Epithelial | A | Bone Marrow | 48 | MTS | tetrazolium salt | cell metabolic activity | 37.407795 | N | N | N | 2008 | 5 | 10.1080/17458080802235765
CuO | I |  | 33 | 10 |  | SH­SY5Y | L | H |  | Epithelial | A | Bone Marrow | 48 | MTS | tetrazolium salt | cell metabolic activity | 41.71446 | N | N | N | 2008 | 5 | 10.1080/17458080802235765
CuO | I |  | 33 | 100 |  | SH­SY5Y | L | H |  | Epithelial | A | Bone Marrow | 48 | MTS | tetrazolium salt | cell metabolic activity | -1.4239597 | N | N | N | 2008 | 5 | 10.1080/17458080802235765
CuO | I |  | 33 | 0.001 |  | H4 | L | H |  | Epithelial | A | Brain | 48 | MTS | tetrazolium salt | cell metabolic activity | 71.82643 | N | N | N | 2008 | 5 | 10.1080/17458080802235765
CuO | I |  | 33 | 0.1 |  | H4 | L | H |  | Epithelial | A | Brain | 48 | MTS | tetrazolium salt | cell metabolic activity | 59.056118 | N | N | N | 2008 | 5 | 10.1080/17458080802235765
CuO | I |  | 33 | 1 |  | H4 | L | H |  | Epithelial | A | Brain | 48 | MTS | tetrazolium salt | cell metabolic activity | 68.19899 | N | N | N | 2008 | 5 | 10.1080/17458080802235765
CuO | I |  | 33 | 10 |  | H4 | L | H |  | Epithelial | A | Brain | 48 | MTS | tetrazolium salt | cell metabolic activity | 38.425575 | N | N | N | 2008 | 5 | 10.1080/17458080802235765
CuO | I |  | 33 | 100 |  | H4 | L | H |  | Epithelial | A | Brain | 48 | MTS | tetrazolium salt | cell metabolic activity | -0.036262684 | N | N | N | 2008 | 5 | 10.1080/17458080802235765
CuO | I |  | 33 | 0.001 |  | SH­SY5Y | L | H |  | Epithelial | A | Bone Marrow | 48 | Live/Dead | Calcein AM, Ethidium homodimer-1 | cell membrane integrity | 97.65237 | N | N | N | 2008 | 5 | 10.1080/17458080802235765
CuO | I |  | 33 | 0.1 |  | SH­SY5Y | L | H |  | Epithelial | A | Bone Marrow | 48 | Live/Dead | Calcein AM, Ethidium homodimer-1 | cell membrane integrity | 98.91648 | N | N | N | 2008 | 5 | 10.1080/17458080802235765
CuO | I |  | 33 | 1 |  | SH­SY5Y | L | H |  | Epithelial | A | Bone Marrow | 48 | Live/Dead | Calcein AM, Ethidium homodimer-1 | cell membrane integrity | 97.65237 | N | N | N | 2008 | 5 | 10.1080/17458080802235765
CuO | I |  | 33 | 10 |  | SH­SY5Y | L | H |  | Epithelial | A | Bone Marrow | 48 | Live/Dead | Calcein AM, Ethidium homodimer-1 | cell membrane integrity | 89.75169 | N | N | N | 2008 | 5 | 10.1080/17458080802235765
CuO | I |  | 33 | 100 |  | SH­SY5Y | L | H |  | Epithelial | A | Bone Marrow | 48 | Live/Dead | Calcein AM, Ethidium homodimer-1 | cell membrane integrity | 41.083523 | N | N | N | 2008 | 5 | 10.1080/17458080802235765
CuO | I |  | 33 | 0.001 |  | H4 | L | H |  | Epithelial | A | Brain | 48 | Live/Dead | Calcein AM, Ethidium homodimer-1 | cell membrane integrity | 98.284424 | N | N | N | 2008 | 5 | 10.1080/17458080802235765
CuO | I |  | 33 | 0.1 |  | H4 | L | H |  | Epithelial | A | Brain | 48 | Live/Dead | Calcein AM, Ethidium homodimer-1 | cell membrane integrity | 98.60045 | N | N | N | 2008 | 5 | 10.1080/17458080802235765
CuO | I |  | 33 | 1 |  | H4 | L | H |  | Epithelial | A | Brain | 48 | Live/Dead | Calcein AM, Ethidium homodimer-1 | cell membrane integrity | 97.33634 | N | N | N | 2008 | 5 | 10.1080/17458080802235765
CuO | I |  | 33 | 10 |  | H4 | L | H |  | Epithelial | A | Brain | 48 | Live/Dead | Calcein AM, Ethidium homodimer-1 | cell membrane integrity | 90.06772 | N | N | N | 2008 | 5 | 10.1080/17458080802235765
CuO | I |  | 33 | 100 |  | H4 | L | H |  | Epithelial | A | Brain | 48 | Live/Dead | Calcein AM, Ethidium homodimer-1 | cell membrane integrity | 60.6772 | N | N | N | 2008 | 5 | 10.1080/17458080802235765
CuS | I |  | 3 | 100 |  | HEK­293 | L | H |  | Epithelial | E | Kidney | 48 | WST­1 | tetrazolium salt | cell metabolic activity | 97.88231 | N | N | N | 2010 | 6 | 10.2217/nnm.10.85
CuS | I |  | 3 | 200 |  | HEK­293 | L | H |  | Epithelial | E | Kidney | 48 | WST­1 | tetrazolium salt | cell metabolic activity | 96.61061 | N | N | N | 2010 | 6 | 10.2217/nnm.10.85
CuS | I |  | 3 | 400 |  | HEK­293 | L | H |  | Epithelial | E | Kidney | 48 | WST­1 | tetrazolium salt | cell metabolic activity | 95.936755 | N | N | N | 2010 | 6 | 10.2217/nnm.10.85
CuS | I |  | 3 | 0.001 |  | HEK­293 | L | H |  | Epithelial | E | Kidney | 48 | WST­1 | tetrazolium salt | cell metabolic activity | 100.76336 | N | N | N | 2010 | 6 | 10.2217/nnm.10.85
CuS | I |  | 3 | 0.01 |  | HEK­293 | L | H |  | Epithelial | E | Kidney | 48 | WST­1 | tetrazolium salt | cell metabolic activity | 101.52672 | N | N | N | 2010 | 6 | 10.2217/nnm.10.85
CuS | I |  | 3 | 0.1 |  | HEK­293 | L | H |  | Epithelial | E | Kidney | 48 | WST­1 | tetrazolium salt | cell metabolic activity | 100 | N | N | N | 2010 | 6 | 10.2217/nnm.10.85
CuS | I |  | 3 | 1 |  | HEK­293 | L | H |  | Epithelial | E | Kidney | 48 | WST­1 | tetrazolium salt | cell metabolic activity | 103.30789 | N | N | N | 2010 | 6 | 10.2217/nnm.10.85
CuS | I |  | 3 | 10 |  | HEK­293 | L | H |  | Epithelial | E | Kidney | 48 | WST­1 | tetrazolium salt | cell metabolic activity | 97.96438 | N | N | N | 2010 | 6 | 10.2217/nnm.10.85
CuS | I |  | 3 | 100 |  | HEK­293 | L | H |  | Epithelial | E | Kidney | 48 | WST­1 | tetrazolium salt | cell metabolic activity | 89.31298 | N | N | N | 2010 | 6 | 10.2217/nnm.10.85
CuS | I |  | 3 | 1000 |  | HEK­293 | L | H |  | Epithelial | E | Kidney | 48 | WST­1 | tetrazolium salt | cell metabolic activity | 52.92621 | N | N | N | 2010 | 6 | 10.2217/nnm.10.85
ZnO | I |  | 165 | 1.00676e-09 | -26 | A431 | L | H |  | Epithelial | A | Skin | 3 | MTT | tetrazolium salt | cell metabolic activity | 100.481926 | N | N | N | 2009 | 7 | 10.1016/j.toxlet.2009.01.008
ZnO | I |  | 165 | 1.00676e-08 | -26 | A431 | L | H |  | Epithelial | A | Skin | 3 | MTT | tetrazolium salt | cell metabolic activity | 96.14458 | N | N | N | 2009 | 7 | 10.1016/j.toxlet.2009.01.008
ZnO | I |  | 165 | 1.00676e-07 | -26 | A431 | L | H |  | Epithelial | A | Skin | 3 | MTT | tetrazolium salt | cell metabolic activity | 91.084335 | N | N | N | 2009 | 7 | 10.1016/j.toxlet.2009.01.008
ZnO | I |  | 165 | 6.292253e-07 | -26 | A431 | L | H |  | Epithelial | A | Skin | 3 | MTT | tetrazolium salt | cell metabolic activity | 86.02409 | N | N | N | 2009 | 7 | 10.1016/j.toxlet.2009.01.008
ZnO | I |  | 165 | 1.00676e-06 | -26 | A431 | L | H |  | Epithelial | A | Skin | 3 | MTT | tetrazolium salt | cell metabolic activity | 86.02409 | N | N | N | 2009 | 7 | 10.1016/j.toxlet.2009.01.008
ZnO | I |  | 165 | 2.516901e-06 | -26 | A431 | L | H |  | Epithelial | A | Skin | 3 | MTT | tetrazolium salt | cell metabolic activity | 69.39759 | N | N | N | 2009 | 7 | 10.1016/j.toxlet.2009.01.008
ZnO | I |  | 165 | 1.00676e-09 | -26 | A431 | L | H |  | Epithelial | A | Skin | 6 | MTT | tetrazolium salt | cell metabolic activity | 96.14458 | N | N | N | 2009 | 7 | 10.1016/j.toxlet.2009.01.008
ZnO | I |  | 165 | 1.00676e-08 | -26 | A431 | L | H |  | Epithelial | A | Skin | 6 | MTT | tetrazolium salt | cell metabolic activity | 93.97591 | N | N | N | 2009 | 7 | 10.1016/j.toxlet.2009.01.008
ZnO | I |  | 165 | 1.00676e-07 | -26 | A431 | L | H |  | Epithelial | A | Skin | 6 | MTT | tetrazolium salt | cell metabolic activity | 90.36144 | N | N | N | 2009 | 7 | 10.1016/j.toxlet.2009.01.008
ZnO | I |  | 165 | 6.292253e-07 | -26 | A431 | L | H |  | Epithelial | A | Skin | 6 | MTT | tetrazolium salt | cell metabolic activity | 85.30121 | N | N | N | 2009 | 7 | 10.1016/j.toxlet.2009.01.008
ZnO | I |  | 165 | 1.00676e-06 | -26 | A431 | L | H |  | Epithelial | A | Skin | 6 | MTT | tetrazolium salt | cell metabolic activity | 76.6265 | N | N | N | 2009 | 7 | 10.1016/j.toxlet.2009.01.008
ZnO | I |  | 165 | 2.516901e-06 | -26 | A431 | L | H |  | Epithelial | A | Skin | 6 | MTT | tetrazolium salt | cell metabolic activity | 63.614456 | N | N | N | 2009 | 7 | 10.1016/j.toxlet.2009.01.008
ZnO | I |  | 165 | 1.00676e-09 | -26 | A431 | L | H |  | Epithelial | A | Skin | 24 | MTT | tetrazolium salt | cell metabolic activity | 99.75903 | N | N | N | 2009 | 7 | 10.1016/j.toxlet.2009.01.008
ZnO | I |  | 165 | 1.00676e-08 | -26 | A431 | L | H |  | Epithelial | A | Skin | 24 | MTT | tetrazolium salt | cell metabolic activity | 88.19277 | N | N | N | 2009 | 7 | 10.1016/j.toxlet.2009.01.008
ZnO | I |  | 165 | 1.00676e-07 | -26 | A431 | L | H |  | Epithelial | A | Skin | 24 | MTT | tetrazolium salt | cell metabolic activity | 86.02409 | N | N | N | 2009 | 7 | 10.1016/j.toxlet.2009.01.008
ZnO | I |  | 165 | 6.292253e-07 | -26 | A431 | L | H |  | Epithelial | A | Skin | 24 | MTT | tetrazolium salt | cell metabolic activity | 52.04819 | N | N | N | 2009 | 7 | 10.1016/j.toxlet.2009.01.008
ZnO | I |  | 165 | 1.00676e-06 | -26 | A431 | L | H |  | Epithelial | A | Skin | 24 | MTT | tetrazolium salt | cell metabolic activity | 26.024096 | N | N | N | 2009 | 7 | 10.1016/j.toxlet.2009.01.008
ZnO | I |  | 165 | 2.516901e-06 | -26 | A431 | L | H |  | Epithelial | A | Skin | 24 | MTT | tetrazolium salt | cell metabolic activity | 7.2289157 | N | N | N | 2009 | 7 | 10.1016/j.toxlet.2009.01.008
ZnO | I |  | 165 | 1.00676e-09 | -26 | A431 | L | H |  | Epithelial | A | Skin | 48 | MTT | tetrazolium salt | cell metabolic activity | 90.36144 | N | N | N | 2009 | 7 | 10.1016/j.toxlet.2009.01.008
ZnO | I |  | 165 | 1.00676e-08 | -26 | A431 | L | H |  | Epithelial | A | Skin | 48 | MTT | tetrazolium salt | cell metabolic activity | 88.19277 | N | N | N | 2009 | 7 | 10.1016/j.toxlet.2009.01.008
ZnO | I |  | 165 | 1.00676e-07 | -26 | A431 | L | H |  | Epithelial | A | Skin | 48 | MTT | tetrazolium salt | cell metabolic activity | 86.02409 | N | N | N | 2009 | 7 | 10.1016/j.toxlet.2009.01.008
ZnO | I |  | 165 | 6.292253e-07 | -26 | A431 | L | H |  | Epithelial | A | Skin | 48 | MTT | tetrazolium salt | cell metabolic activity | 41.92771 | N | N | N | 2009 | 7 | 10.1016/j.toxlet.2009.01.008
ZnO | I |  | 165 | 1.00676e-06 | -26 | A431 | L | H |  | Epithelial | A | Skin | 48 | MTT | tetrazolium salt | cell metabolic activity | 9.397591 | N | N | N | 2009 | 7 | 10.1016/j.toxlet.2009.01.008
ZnO | I |  | 165 | 2.516901e-06 | -26 | A431 | L | H |  | Epithelial | A | Skin | 48 | MTT | tetrazolium salt | cell metabolic activity | 6.506024 | N | N | N | 2009 | 7 | 10.1016/j.toxlet.2009.01.008
ZnO | I |  | 165 | 1.00676e-09 | -26 | A431 | L | H |  | Epithelial | A | Skin | 3 | NR | toluylene red | lysosomal uptake | 100.52232 | N | N | N | 2009 | 7 | 10.1016/j.toxlet.2009.01.008
ZnO | I |  | 165 | 1.00676e-08 | -26 | A431 | L | H |  | Epithelial | A | Skin | 3 | NR | toluylene red | lysosomal uptake | 97.6419 | N | N | N | 2009 | 7 | 10.1016/j.toxlet.2009.01.008
ZnO | I |  | 165 | 1.00676e-07 | -26 | A431 | L | H |  | Epithelial | A | Skin | 3 | NR | toluylene red | lysosomal uptake | 98.22968 | N | N | N | 2009 | 7 | 10.1016/j.toxlet.2009.01.008
ZnO | I |  | 165 | 6.292253e-07 | -26 | A431 | L | H |  | Epithelial | A | Skin | 3 | NR | toluylene red | lysosomal uptake | 104.363815 | N | N | N | 2009 | 7 | 10.1016/j.toxlet.2009.01.008
ZnO | I |  | 165 | 1.00676e-06 | -26 | A431 | L | H |  | Epithelial | A | Skin | 3 | NR | toluylene red | lysosomal uptake | 101.48339 | N | N | N | 2009 | 7 | 10.1016/j.toxlet.2009.01.008
ZnO | I |  | 165 | 2.516901e-06 | -26 | A431 | L | H |  | Epithelial | A | Skin | 3 | NR | toluylene red | lysosomal uptake | 99.29382 | N | N | N | 2009 | 7 | 10.1016/j.toxlet.2009.01.008
ZnO | I |  | 165 | 1.00676e-09 | -26 | A431 | L | H |  | Epithelial | A | Skin | 6 | NR | toluylene red | lysosomal uptake | 99.02918 | N | N | N | 2009 | 7 | 10.1016/j.toxlet.2009.01.008
ZnO | I |  | 165 | 1.00676e-08 | -26 | A431 | L | H |  | Epithelial | A | Skin | 6 | NR | toluylene red | lysosomal uptake | 98.22968 | N | N | N | 2009 | 7 | 10.1016/j.toxlet.2009.01.008
ZnO | I |  | 165 | 1.00676e-07 | -26 | A431 | L | H |  | Epithelial | A | Skin | 6 | NR | toluylene red | lysosomal uptake | 95.34369 | N | N | N | 2009 | 7 | 10.1016/j.toxlet.2009.01.008
ZnO | I |  | 165 | 6.292253e-07 | -26 | A431 | L | H |  | Epithelial | A | Skin | 6 | NR | toluylene red | lysosomal uptake | 92.463264 | N | N | N | 2009 | 7 | 10.1016/j.toxlet.2009.01.008
ZnO | I |  | 165 | 1.00676e-06 | -26 | A431 | L | H |  | Epithelial | A | Skin | 6 | NR | toluylene red | lysosomal uptake | 82.640854 | N | N | N | 2009 | 7 | 10.1016/j.toxlet.2009.01.008
ZnO | I |  | 165 | 2.516901e-06 | -26 | A431 | L | H |  | Epithelial | A | Skin | 6 | NR | toluylene red | lysosomal uptake | 63.115814 | N | N | N | 2009 | 7 | 10.1016/j.toxlet.2009.01.008
ZnO | I |  | 165 | 1.00676e-09 | -26 | A431 | L | H |  | Epithelial | A | Skin | 24 | NR | toluylene red | lysosomal uptake | 101.80375 | N | N | N | 2009 | 7 | 10.1016/j.toxlet.2009.01.008
ZnO | I |  | 165 | 1.00676e-08 | -26 | A431 | L | H |  | Epithelial | A | Skin | 24 | NR | toluylene red | lysosomal uptake | 101.001465 | N | N | N | 2009 | 7 | 10.1016/j.toxlet.2009.01.008
ZnO | I |  | 165 | 1.00676e-07 | -26 | A431 | L | H |  | Epithelial | A | Skin | 24 | NR | toluylene red | lysosomal uptake | 97.424614 | N | N | N | 2009 | 7 | 10.1016/j.toxlet.2009.01.008
ZnO | I |  | 165 | 6.292253e-07 | -26 | A431 | L | H |  | Epithelial | A | Skin | 24 | NR | toluylene red | lysosomal uptake | 88.99784 | N | N | N | 2009 | 7 | 10.1016/j.toxlet.2009.01.008
ZnO | I |  | 165 | 1.00676e-06 | -26 | A431 | L | H |  | Epithelial | A | Skin | 24 | NR | toluylene red | lysosomal uptake | 54.897972 | N | N | N | 2009 | 7 | 10.1016/j.toxlet.2009.01.008
ZnO | I |  | 165 | 2.516901e-06 | -26 | A431 | L | H |  | Epithelial | A | Skin | 24 | NR | toluylene red | lysosomal uptake | 48.549343 | N | N | N | 2009 | 7 | 10.1016/j.toxlet.2009.01.008
ZnO | I |  | 165 | 1.00676e-09 | -26 | A431 | L | H |  | Epithelial | A | Skin | 48 | NR | toluylene red | lysosomal uptake | 93.477264 | N | N | N | 2009 | 7 | 10.1016/j.toxlet.2009.01.008
ZnO | I |  | 165 | 1.00676e-08 | -26 | A431 | L | H |  | Epithelial | A | Skin | 48 | NR | toluylene red | lysosomal uptake | 91.98412 | N | N | N | 2009 | 7 | 10.1016/j.toxlet.2009.01.008
ZnO | I |  | 165 | 1.00676e-07 | -26 | A431 | L | H |  | Epithelial | A | Skin | 48 | NR | toluylene red | lysosomal uptake | 96.73376 | N | N | N | 2009 | 7 | 10.1016/j.toxlet.2009.01.008
ZnO | I |  | 165 | 6.292253e-07 | -26 | A431 | L | H |  | Epithelial | A | Skin | 48 | NR | toluylene red | lysosomal uptake | 69.57309 | N | N | N | 2009 | 7 | 10.1016/j.toxlet.2009.01.008
ZnO | I |  | 165 | 1.00676e-06 | -26 | A431 | L | H |  | Epithelial | A | Skin | 48 | NR | toluylene red | lysosomal uptake | 43.79971 | N | N | N | 2009 | 7 | 10.1016/j.toxlet.2009.01.008
ZnO | I |  | 165 | 2.516901e-06 | -26 | A431 | L | H |  | Epithelial | A | Skin | 48 | NR | toluylene red | lysosomal uptake | 34.67651 | N | N | N | 2009 | 7 | 10.1016/j.toxlet.2009.01.008
ZnO | I |  | 10 | 0.0008479675 |  | RAW 264.7 | L | A | Mouse | Monocyte/Macrophage | A | Blood | 24 | WST­1 | tetrazolium salt | cell metabolic activity | 124.066376 | Y | N | Y | 2012 | 8 | 10.1016/j.tiv.2011.12.006
ZnO | I |  | 11 | 0.002703539 |  | RAW 264.7 | L | A | Mouse | Monocyte/Macrophage | A | Blood | 24 | WST­1 | tetrazolium salt | cell metabolic activity | 136.3089 | Y | N | Y | 2012 | 8 | 10.1016/j.tiv.2011.12.006
ZnO | I |  | 12 | 0.003617543 |  | RAW 264.7 | L | A | Mouse | Monocyte/Macrophage | A | Blood | 24 | WST­1 | tetrazolium salt | cell metabolic activity | 76.85051 | Y | N | Y | 2012 | 8 | 10.1016/j.tiv.2011.12.006
ZnO | I |  | 13 | 0.01005933 |  | RAW 264.7 | L | A | Mouse | Monocyte/Macrophage | A | Blood | 24 | WST­1 | tetrazolium salt | cell metabolic activity | 31.543184 | Y | N | Y | 2012 | 8 | 10.1016/j.tiv.2011.12.006
ZnO | I |  | 14 | 0.01443194 |  | RAW 264.7 | L | A | Mouse | Monocyte/Macrophage | A | Blood | 24 | WST­1 | tetrazolium salt | cell metabolic activity | 27.747828 | Y | N | Y | 2012 | 8 | 10.1016/j.tiv.2011.12.006
ZnO | I |  | 15 | 0.0001328474 |  | RAW 264.7 | L | A | Mouse | Monocyte/Macrophage | A | Blood | 24 | LDH | LDH activity assay kit | LDH leakage | 27.093307 | Y | N | Y | 2012 | 8 | 10.1016/j.tiv.2011.12.006
ZnO | I |  | 16 | 0.0005001726 |  | RAW 264.7 | L | A | Mouse | Monocyte/Macrophage | A | Blood | 24 | LDH | LDH activity assay kit | LDH leakage | 52.859447 | Y | N | Y | 2012 | 8 | 10.1016/j.tiv.2011.12.006
ZnO | I |  | 17 | 0.0007678568 |  | RAW 264.7 | L | A | Mouse | Monocyte/Macrophage | A | Blood | 24 | LDH | LDH activity assay kit | LDH leakage | 54.383 | Y | N | Y | 2012 | 8 | 10.1016/j.tiv.2011.12.006
ZnO | I |  | 18 | 0.002397322 |  | RAW 264.7 | L | A | Mouse | Monocyte/Macrophage | A | Blood | 24 | LDH | LDH activity assay kit | LDH leakage | 54.391384 | Y | N | Y | 2012 | 8 | 10.1016/j.tiv.2011.12.006
ZnO | I |  | 19 | 0.003797704 |  | RAW 264.7 | L | A | Mouse | Monocyte/Macrophage | A | Blood | 24 | LDH | LDH activity assay kit | LDH leakage | 52.12703 | Y | N | Y | 2012 | 8 | 10.1016/j.tiv.2011.12.006
ZnO | I |  | 112 | 1.609511e-05 |  | Caco­2 | L | H |  | Epithelial | A | Colon | 24 | Live/Dead | Sytox Red | cell membrane integrity | 98 | N | Y | Y | 2013 | 9 | 10.1021/tx400231u
ZnO | I |  | 112 | 1.609511e-05 |  | Caco­2 | L | H |  | Epithelial | A | Colon | 24 | Live/Dead | Annexin V | cell membrane integrity | 100 | N | Y | Y | 2013 | 9 | 10.1021/tx400231u
ZnO | I |  | 112 | 1.609511e-05 |  | Caco­2 | L | H |  | Epithelial | A | Colon | 24 | LDH | LDH activity assay kit | LDH leakage | 81.052635 | N | Y | Y | 2013 | 9 | 10.1021/tx400231u
ZnO | I |  | 112 | 1.609511e-05 |  | Caco­2 | L | H |  | Epithelial | A | Colon | 24 | MTT | tetrazolium salt | cell metabolic activity | 69.632324 | N | Y | Y | 2013 | 9 | 10.1021/tx400231u
ZnO | I |  | 60 | 1.934589e-07 |  | Fibroblasts | P | H |  | Fibroblast | A | Skin | 4 | MTS | tetrazolium salt | cell metabolic activity | 80.81022 | N | N | N | 2007 | 10 | not provided (ro.uow.edu.au/sspapers/3084/)
ZnO | I |  | 60 | 7.719935e-07 |  | Fibroblasts | P | H |  | Fibroblast | A | Skin | 4 | MTS | tetrazolium salt | cell metabolic activity | 82.73483 | N | N | N | 2007 | 10 | not provided (ro.uow.edu.au/sspapers/3084/)
ZnO | I |  | 60 | 3.080927e-06 |  | Fibroblasts | P | H |  | Fibroblast | A | Skin | 4 | MTS | tetrazolium salt | cell metabolic activity | 83.904724 | N | N | N | 2007 | 10 | not provided (ro.uow.edu.au/sspapers/3084/)
ZnO | I |  | 60 | 1.263651e-05 |  | Fibroblasts | P | H |  | Fibroblast | A | Skin | 4 | MTS | tetrazolium salt | cell metabolic activity | 75.6413 | N | N | N | 2007 | 10 | not provided (ro.uow.edu.au/sspapers/3084/)
ZnO | I |  | 60 | 5.031382e-05 |  | Fibroblasts | P | H |  | Fibroblast | A | Skin | 4 | MTS | tetrazolium salt | cell metabolic activity | 94.547165 | N | N | N | 2007 | 10 | not provided (ro.uow.edu.au/sspapers/3084/)
ZnO | I |  | 60 | 0.0002011631 |  | Fibroblasts | P | H |  | Fibroblast | A | Skin | 4 | MTS | tetrazolium salt | cell metabolic activity | 81.75469 | N | N | N | 2007 | 10 | not provided (ro.uow.edu.au/sspapers/3084/)
ZnO | I |  | 60 | 0.0008028557 |  | Fibroblasts | P | H |  | Fibroblast | A | Skin | 4 | MTS | tetrazolium salt | cell metabolic activity | 82.547226 | N | N | N | 2007 | 10 | not provided (ro.uow.edu.au/sspapers/3084/)
ZnO | I |  | 60 | 0.003206151 |  | Fibroblasts | P | H |  | Fibroblast | A | Skin | 4 | MTS | tetrazolium salt | cell metabolic activity | 78.81142 | N | N | N | 2007 | 10 | not provided (ro.uow.edu.au/sspapers/3084/)
ZnO | I |  | 60 | 0.007789868 |  | Fibroblasts | P | H |  | Fibroblast | A | Skin | 4 | MTS | tetrazolium salt | cell metabolic activity | 80.345116 | N | N | N | 2007 | 10 | not provided (ro.uow.edu.au/sspapers/3084/)
ZnO | I |  | 60 | 1.932012e-07 |  | Fibroblasts | P | H |  | Fibroblast | A | Skin | 24 | MTS | tetrazolium salt | cell metabolic activity | 90.99897 | N | N | N | 2007 | 10 | not provided (ro.uow.edu.au/sspapers/3084/)
ZnO | I |  | 60 | 7.711173e-07 |  | Fibroblasts | P | H |  | Fibroblast | A | Skin | 24 | MTS | tetrazolium salt | cell metabolic activity | 91.41414 | N | N | N | 2007 | 10 | not provided (ro.uow.edu.au/sspapers/3084/)
ZnO | I |  | 60 | 3.078038e-06 |  | Fibroblasts | P | H |  | Fibroblast | A | Skin | 24 | MTS | tetrazolium salt | cell metabolic activity | 91.074585 | N | N | N | 2007 | 10 | not provided (ro.uow.edu.au/sspapers/3084/)
ZnO | I |  | 60 | 1.261719e-05 |  | Fibroblasts | P | H |  | Fibroblast | A | Skin | 24 | MTS | tetrazolium salt | cell metabolic activity | 87.3395 | N | N | N | 2007 | 10 | not provided (ro.uow.edu.au/sspapers/3084/)
ZnO | I |  | 60 | 5.047304e-05 |  | Fibroblasts | P | H |  | Fibroblast | A | Skin | 24 | MTS | tetrazolium salt | cell metabolic activity | 70.39605 | N | N | N | 2007 | 10 | not provided (ro.uow.edu.au/sspapers/3084/)
ZnO | I |  | 60 | 0.0002026383 |  | Fibroblasts | P | H |  | Fibroblast | A | Skin | 24 | MTS | tetrazolium salt | cell metabolic activity | 25.90524 | N | N | N | 2007 | 10 | not provided (ro.uow.edu.au/sspapers/3084/)
ZnO | I |  | 60 | 0.0008111425 |  | Fibroblasts | P | H |  | Fibroblast | A | Skin | 24 | MTS | tetrazolium salt | cell metabolic activity | 4.0560975 | N | N | N | 2007 | 10 | not provided (ro.uow.edu.au/sspapers/3084/)
ZnO | I |  | 60 | 0.003324298 |  | Fibroblasts | P | H |  | Fibroblast | A | Skin | 24 | MTS | tetrazolium salt | cell metabolic activity | 1.8304514 | N | N | N | 2007 | 10 | not provided (ro.uow.edu.au/sspapers/3084/)
ZnO | I |  | 639 | 2.166633e-12 |  | HCMEC | P | H |  | Endothelial | A | Heart | 12 | MTT | tetrazolium salt | cell metabolic activity | 96.62921 | N | Y | N | 2011 | 11 | 10.1007/s10565-011-9191-9
ZnO | I |  | 639 | 2.166633e-11 |  | HCMEC | P | H |  | Endothelial | A | Heart | 12 | MTT | tetrazolium salt | cell metabolic activity | 97.75281 | N | Y | N | 2011 | 11 | 10.1007/s10565-011-9191-9
ZnO | I |  | 639 | 2.166633e-10 |  | HCMEC | P | H |  | Endothelial | A | Heart | 12 | MTT | tetrazolium salt | cell metabolic activity | 101.1236 | N | Y | N | 2011 | 11 | 10.1007/s10565-011-9191-9
ZnO | I |  | 639 | 2.166633e-09 |  | HCMEC | P | H |  | Endothelial | A | Heart | 12 | MTT | tetrazolium salt | cell metabolic activity | 98.8764 | N | Y | N | 2011 | 11 | 10.1007/s10565-011-9191-9
ZnO | I |  | 639 | 1.083317e-08 |  | HCMEC | P | H |  | Endothelial | A | Heart | 12 | MTT | tetrazolium salt | cell metabolic activity | 92.134834 | N | Y | N | 2011 | 11 | 10.1007/s10565-011-9191-9
ZnO | I |  | 639 | 2.166633e-08 |  | HCMEC | P | H |  | Endothelial | A | Heart | 12 | MTT | tetrazolium salt | cell metabolic activity | 75.2809 | N | Y | N | 2011 | 11 | 10.1007/s10565-011-9191-9
ZnO | I |  | 639 | 4.333266e-08 |  | HCMEC | P | H |  | Endothelial | A | Heart | 12 | MTT | tetrazolium salt | cell metabolic activity | 64.044945 | N | Y | N | 2011 | 11 | 10.1007/s10565-011-9191-9
ZnO | I |  | 639 | 1.083317e-07 |  | HCMEC | P | H |  | Endothelial | A | Heart | 12 | MTT | tetrazolium salt | cell metabolic activity | 35.955055 | N | Y | N | 2011 | 11 | 10.1007/s10565-011-9191-9
ZnO | I |  | 639 | 2.166633e-07 |  | HCMEC | P | H |  | Endothelial | A | Heart | 12 | MTT | tetrazolium salt | cell metabolic activity | 32.58427 | N | Y | N | 2011 | 11 | 10.1007/s10565-011-9191-9
ZnO | I |  | 639 | 2.166633e-12 |  | HCMEC | P | H |  | Endothelial | A | Heart | 24 | MTT | tetrazolium salt | cell metabolic activity | 93.25843 | N | Y | N | 2011 | 11 | 10.1007/s10565-011-9191-9
ZnO | I |  | 639 | 2.166633e-11 |  | HCMEC | P | H |  | Endothelial | A | Heart | 24 | MTT | tetrazolium salt | cell metabolic activity | 98.8764 | N | Y | N | 2011 | 11 | 10.1007/s10565-011-9191-9
ZnO | I |  | 639 | 2.166633e-10 |  | HCMEC | P | H |  | Endothelial | A | Heart | 24 | MTT | tetrazolium salt | cell metabolic activity | 96.62921 | N | Y | N | 2011 | 11 | 10.1007/s10565-011-9191-9
ZnO | I |  | 639 | 2.166633e-09 |  | HCMEC | P | H |  | Endothelial | A | Heart | 24 | MTT | tetrazolium salt | cell metabolic activity | 97.75281 | N | Y | N | 2011 | 11 | 10.1007/s10565-011-9191-9
ZnO | I |  | 639 | 1.083317e-08 |  | HCMEC | P | H |  | Endothelial | A | Heart | 24 | MTT | tetrazolium salt | cell metabolic activity | 71.91011 | N | Y | N | 2011 | 11 | 10.1007/s10565-011-9191-9
ZnO | I |  | 639 | 2.166633e-08 |  | HCMEC | P | H |  | Endothelial | A | Heart | 24 | MTT | tetrazolium salt | cell metabolic activity | 60.674156 | N | Y | N | 2011 | 11 | 10.1007/s10565-011-9191-9
ZnO | I |  | 639 | 4.333266e-08 |  | HCMEC | P | H |  | Endothelial | A | Heart | 24 | MTT | tetrazolium salt | cell metabolic activity | 43.820225 | N | Y | N | 2011 | 11 | 10.1007/s10565-011-9191-9
ZnO | I |  | 639 | 1.083317e-07 |  | HCMEC | P | H |  | Endothelial | A | Heart | 24 | MTT | tetrazolium salt | cell metabolic activity | 28.089888 | N | Y | N | 2011 | 11 | 10.1007/s10565-011-9191-9
ZnO | I |  | 639 | 2.166633e-07 |  | HCMEC | P | H |  | Endothelial | A | Heart | 24 | MTT | tetrazolium salt | cell metabolic activity | 22.47191 | N | Y | N | 2011 | 11 | 10.1007/s10565-011-9191-9
ZnO | I |  | 639 | 2.166633e-12 |  | HCMEC | P | H |  | Endothelial | A | Heart | 12 | LDH | LDH activity assay kit | LDH leakage | 95.7678623 | N | Y | N | 2011 | 11 | 10.1007/s10565-011-9191-9
ZnO | I |  | 639 | 2.166633e-11 |  | HCMEC | P | H |  | Endothelial | A | Heart | 12 | LDH | LDH activity assay kit | LDH leakage | 97.6080797 | N | Y | N | 2011 | 11 | 10.1007/s10565-011-9191-9
ZnO | I |  | 639 | 2.166633e-10 |  | HCMEC | P | H |  | Endothelial | A | Heart | 12 | LDH | LDH activity assay kit | LDH leakage | 95.709979 | N | Y | N | 2011 | 11 | 10.1007/s10565-011-9191-9
ZnO | I |  | 639 | 2.166633e-09 |  | HCMEC | P | H |  | Endothelial | A | Heart | 12 | LDH | LDH activity assay kit | LDH leakage | 90.075973 | N | Y | N | 2011 | 11 | 10.1007/s10565-011-9191-9
ZnO | I |  | 639 | 1.083317e-08 |  | HCMEC | P | H |  | Endothelial | A | Heart | 12 | LDH | LDH activity assay kit | LDH leakage | 75.09376 | N | Y | N | 2011 | 11 | 10.1007/s10565-011-9191-9
ZnO | I |  | 639 | 2.166633e-08 |  | HCMEC | P | H |  | Endothelial | A | Heart | 12 | LDH | LDH activity assay kit | LDH leakage | 47.029846 | N | Y | N | 2011 | 11 | 10.1007/s10565-011-9191-9
ZnO | I |  | 639 | 4.333266e-08 |  | HCMEC | P | H |  | Endothelial | A | Heart | 12 | LDH | LDH activity assay kit | LDH leakage | 43.265 | N | Y | N | 2011 | 11 | 10.1007/s10565-011-9191-9
ZnO | I |  | 639 | 1.083317e-07 |  | HCMEC | P | H |  | Endothelial | A | Heart | 12 | LDH | LDH activity assay kit | LDH leakage | 30.149536 | N | Y | N | 2011 | 11 | 10.1007/s10565-011-9191-9
ZnO | I |  | 639 | 2.166633e-07 |  | HCMEC | P | H |  | Endothelial | A | Heart | 12 | LDH | LDH activity assay kit | LDH leakage | 11.43382 | N | Y | N | 2011 | 11 | 10.1007/s10565-011-9191-9
ZnO | I |  | 639 | 2.166633e-12 |  | HCMEC | P | H |  | Endothelial | A | Heart | 24 | LDH | LDH activity assay kit | LDH leakage | 94.7259574 | N | Y | N | 2011 | 11 | 10.1007/s10565-011-9191-9
ZnO | I |  | 639 | 2.166633e-11 |  | HCMEC | P | H |  | Endothelial | A | Heart | 24 | LDH | LDH activity assay kit | LDH leakage | 94.6970153 | N | Y | N | 2011 | 11 | 10.1007/s10565-011-9191-9
ZnO | I |  | 639 | 2.166633e-10 |  | HCMEC | P | H |  | Endothelial | A | Heart | 24 | LDH | LDH activity assay kit | LDH leakage | 90.929756 | N | Y | N | 2011 | 11 | 10.1007/s10565-011-9191-9
ZnO | I |  | 639 | 2.166633e-09 |  | HCMEC | P | H |  | Endothelial | A | Heart | 24 | LDH | LDH activity assay kit | LDH leakage | 68.47332 | N | Y | N | 2011 | 11 | 10.1007/s10565-011-9191-9
ZnO | I |  | 639 | 1.083317e-08 |  | HCMEC | P | H |  | Endothelial | A | Heart | 24 | LDH | LDH activity assay kit | LDH leakage | 59.098583 | N | Y | N | 2011 | 11 | 10.1007/s10565-011-9191-9
ZnO | I |  | 639 | 2.166633e-08 |  | HCMEC | P | H |  | Endothelial | A | Heart | 24 | LDH | LDH activity assay kit | LDH leakage | 47.8571 | N | Y | N | 2011 | 11 | 10.1007/s10565-011-9191-9
ZnO | I |  | 639 | 4.333266e-08 |  | HCMEC | P | H |  | Endothelial | A | Heart | 24 | LDH | LDH activity assay kit | LDH leakage | 31.00814 | N | Y | N | 2011 | 11 | 10.1007/s10565-011-9191-9
ZnO | I |  | 639 | 1.083317e-07 |  | HCMEC | P | H |  | Endothelial | A | Heart | 24 | LDH | LDH activity assay kit | LDH leakage | 10.41845 | N | Y | N | 2011 | 11 | 10.1007/s10565-011-9191-9
ZnO | I |  | 639 | 2.166633e-07 |  | HCMEC | P | H |  | Endothelial | A | Heart | 24 | LDH | LDH activity assay kit | LDH leakage | -0.82304 | N | Y | N | 2011 | 11 | 10.1007/s10565-011-9191-9
ZnO | I |  | 24 | 2.044675e-05 | 43.8 | A549 | L | H |  | Epithelial | A | Lung | 48 | WST­1 | tetrazolium salt | cell metabolic activity | 100.03914 | N | N | N | 2011 | 12 | 0.1088/1742-6596/304/1/012044
ZnO | I |  | 24 | 0.0002044675 | 43.8 | A549 | L | H |  | Epithelial | A | Lung | 48 | WST­1 | tetrazolium salt | cell metabolic activity | 90.41096 | N | N | N | 2011 | 12 | 0.1088/1742-6596/304/1/012044
ZnO | I |  | 24 | 0.002042648 | 43.8 | A549 | L | H |  | Epithelial | A | Lung | 48 | WST­1 | tetrazolium salt | cell metabolic activity | 34.285713 | N | N | N | 2011 | 12 | 0.1088/1742-6596/304/1/012044
ZnO | I |  | 24 | 0.005111687 | 43.8 | A549 | L | H |  | Epithelial | A | Lung | 48 | WST­1 | tetrazolium salt | cell metabolic activity | 24.4227 | N | N | N | 2011 | 12 | 0.1088/1742-6596/304/1/012044
ZnO | I |  | 24 | 0.01001762 | 43.8 | A549 | L | H |  | Epithelial | A | Lung | 48 | WST­1 | tetrazolium salt | cell metabolic activity | 7.2798433 | N | N | N | 2011 | 12 | 0.1088/1742-6596/304/1/012044
ZnO | I |  | 24 | 0.02061472 | 43.8 | A549 | L | H |  | Epithelial | A | Lung | 48 | WST­1 | tetrazolium salt | cell metabolic activity | 7.514677 | N | N | N | 2011 | 12 | 0.1088/1742-6596/304/1/012044
ZnO | I |  | 24 | 0.0408935 | 43.8 | A549 | L | H |  | Epithelial | A | Lung | 48 | WST­1 | tetrazolium salt | cell metabolic activity | 11.741683 | N | N | N | 2011 | 12 | 0.1088/1742-6596/304/1/012044
ZnO | I |  | 24 | 2.044675e-05 | -44.6 | A549 | L | H |  | Epithelial | A | Lung | 48 | WST­1 | tetrazolium salt | cell metabolic activity | 91.11546 | N | N | N | 2011 | 12 | 0.1088/1742-6596/304/1/012044
ZnO | I |  | 24 | 0.0002044675 | -44.6 | A549 | L | H |  | Epithelial | A | Lung | 48 | WST­1 | tetrazolium salt | cell metabolic activity | 89.70646 | N | N | N | 2011 | 12 | 0.1088/1742-6596/304/1/012044
ZnO | I |  | 24 | 0.002044675 | -44.6 | A549 | L | H |  | Epithelial | A | Lung | 48 | WST­1 | tetrazolium salt | cell metabolic activity | 56.125244 | N | N | N | 2011 | 12 | 0.1088/1742-6596/304/1/012044
ZnO | I |  | 24 | 0.005111687 | -44.6 | A549 | L | H |  | Epithelial | A | Lung | 48 | WST­1 | tetrazolium salt | cell metabolic activity | 7.749511 | N | N | N | 2011 | 12 | 0.1088/1742-6596/304/1/012044
ZnO | I |  | 24 | 0.01022337 | -44.6 | A549 | L | H |  | Epithelial | A | Lung | 48 | WST­1 | tetrazolium salt | cell metabolic activity | 8.688846 | N | N | N | 2011 | 12 | 0.1088/1742-6596/304/1/012044
ZnO | I |  | 24 | 0.02044675 | -44.6 | A549 | L | H |  | Epithelial | A | Lung | 48 | WST­1 | tetrazolium salt | cell metabolic activity | 11.976517 | N | N | N | 2011 | 12 | 0.1088/1742-6596/304/1/012044
ZnO | I |  | 24 | 0.0408935 | -44.6 | A549 | L | H |  | Epithelial | A | Lung | 48 | WST­1 | tetrazolium salt | cell metabolic activity | 22.544031 | N | N | N | 2011 | 12 | 0.1088/1742-6596/304/1/012044
ZnO | I |  | 67 | 9.39796e-07 | 44.1 | A549 | L | H |  | Epithelial | A | Lung | 48 | WST­1 | tetrazolium salt | cell metabolic activity | 100.97847 | N | N | N | 2011 | 12 | 0.1088/1742-6596/304/1/012044
ZnO | I |  | 67 | 9.39796e-06 | 44.1 | A549 | L | H |  | Epithelial | A | Lung | 48 | WST­1 | tetrazolium salt | cell metabolic activity | 101.682976 | N | N | N | 2011 | 12 | 0.1088/1742-6596/304/1/012044
ZnO | I |  | 67 | 9.39796e-05 | 44.1 | A549 | L | H |  | Epithelial | A | Lung | 48 | WST­1 | tetrazolium salt | cell metabolic activity | 66.457924 | N | N | N | 2011 | 12 | 0.1088/1742-6596/304/1/012044
ZnO | I |  | 67 | 0.000234949 | 44.1 | A549 | L | H |  | Epithelial | A | Lung | 48 | WST­1 | tetrazolium salt | cell metabolic activity | 55.18591 | N | N | N | 2011 | 12 | 0.1088/1742-6596/304/1/012044
ZnO | I |  | 67 | 0.000469898 | 44.1 | A549 | L | H |  | Epithelial | A | Lung | 48 | WST­1 | tetrazolium salt | cell metabolic activity | 25.127201 | N | N | N | 2011 | 12 | 0.1088/1742-6596/304/1/012044
ZnO | I |  | 67 | 0.000939796 | 44.1 | A549 | L | H |  | Epithelial | A | Lung | 48 | WST­1 | tetrazolium salt | cell metabolic activity | 10.097847 | N | N | N | 2011 | 12 | 0.1088/1742-6596/304/1/012044
ZnO | I |  | 67 | 0.001879592 | 44.1 | A549 | L | H |  | Epithelial | A | Lung | 48 | WST­1 | tetrazolium salt | cell metabolic activity | 9.393347 | N | N | N | 2011 | 12 | 0.1088/1742-6596/304/1/012044
ZnO | I |  | 67 | 9.39796e-07 | 45.2 | A549 | L | H |  | Epithelial | A | Lung | 48 | WST­1 | tetrazolium salt | cell metabolic activity | 97.6908 | N | N | N | 2011 | 12 | 0.1088/1742-6596/304/1/012044
ZnO | I |  | 67 | 9.39796e-06 | 45.2 | A549 | L | H |  | Epithelial | A | Lung | 48 | WST­1 | tetrazolium salt | cell metabolic activity | 99.804306 | N | N | N | 2011 | 12 | 0.1088/1742-6596/304/1/012044
ZnO | I |  | 67 | 9.39796e-05 | 45.2 | A549 | L | H |  | Epithelial | A | Lung | 48 | WST­1 | tetrazolium salt | cell metabolic activity | 62.46575 | N | N | N | 2011 | 12 | 0.1088/1742-6596/304/1/012044
ZnO | I |  | 67 | 0.000234949 | 45.2 | A549 | L | H |  | Epithelial | A | Lung | 48 | WST­1 | tetrazolium salt | cell metabolic activity | 10.097847 | N | N | N | 2011 | 12 | 0.1088/1742-6596/304/1/012044
ZnO | I |  | 67 | 0.000469898 | 45.2 | A549 | L | H |  | Epithelial | A | Lung | 48 | WST­1 | tetrazolium salt | cell metabolic activity | 9.158513 | N | N | N | 2011 | 12 | 0.1088/1742-6596/304/1/012044
ZnO | I |  | 67 | 0.000939796 | 45.2 | A549 | L | H |  | Epithelial | A | Lung | 48 | WST­1 | tetrazolium salt | cell metabolic activity | 14.559687 | N | N | N | 2011 | 12 | 0.1088/1742-6596/304/1/012044
ZnO | I |  | 67 | 0.001879592 | 45.2 | A549 | L | H |  | Epithelial | A | Lung | 48 | WST­1 | tetrazolium salt | cell metabolic activity | 27.240704 | N | N | N | 2011 | 12 | 0.1088/1742-6596/304/1/012044
ZnO | I |  | 8 | 625 |  | CD3+ T cells | P | H |  | Lymphoblast | A | Blood | 24 | Live/Dead | propidium iodide | cell membrane integrity | 79.84496 | N | N | N | 2009 | 13 | 10.1007/s11671-009-9413-8
ZnO | I |  | 8 | 1000 |  | CD3+ T cells | P | H |  | Lymphoblast | A | Blood | 24 | Live/Dead | propidium iodide | cell membrane integrity | 72.48062 | N | N | N | 2009 | 13 | 10.1007/s11671-009-9413-8
ZnO | I |  | 8 | 2500 |  | CD3+ T cells | P | H |  | Lymphoblast | A | Blood | 24 | Live/Dead | propidium iodide | cell membrane integrity | 64.72868 | N | N | N | 2009 | 13 | 10.1007/s11671-009-9413-8
ZnO | I |  | 8 | 5000 |  | CD3+ T cells | P | H |  | Lymphoblast | A | Blood | 24 | Live/Dead | propidium iodide | cell membrane integrity | 43.79845 | N | N | N | 2009 | 13 | 10.1007/s11671-009-9413-8
ZnO | I |  | 8 | 10000 |  | CD3+ T cells | P | H |  | Lymphoblast | A | Blood | 24 | Live/Dead | propidium iodide | cell membrane integrity | 14.7286825 | N | N | N | 2009 | 13 | 10.1007/s11671-009-9413-8
ZnO | I |  | 8 | 625 |  | CD4+T cells | P | H |  | Lymphoblast | A | Blood | 24 | Live/Dead | propidium iodide | cell membrane integrity | 69.379845 | N | N | N | 2009 | 13 | 10.1007/s11671-009-9413-8
ZnO | I |  | 8 | 1000 |  | CD4+T cells | P | H |  | Lymphoblast | A | Blood | 24 | Live/Dead | propidium iodide | cell membrane integrity | 68.21706 | N | N | N | 2009 | 13 | 10.1007/s11671-009-9413-8
ZnO | I |  | 8 | 2500 |  | CD4+T cells | P | H |  | Lymphoblast | A | Blood | 24 | Live/Dead | propidium iodide | cell membrane integrity | 64.34109 | N | N | N | 2009 | 13 | 10.1007/s11671-009-9413-8
ZnO | I |  | 8 | 5000 |  | CD4+T cells | P | H |  | Lymphoblast | A | Blood | 24 | Live/Dead | propidium iodide | cell membrane integrity | 47.67442 | N | N | N | 2009 | 13 | 10.1007/s11671-009-9413-8
ZnO | I |  | 8 | 10000 |  | CD4+T cells | P | H |  | Lymphoblast | A | Blood | 24 | Live/Dead | propidium iodide | cell membrane integrity | 24.806202 | N | N | N | 2009 | 13 | 10.1007/s11671-009-9413-8
ZnO | I |  | 8 | 625 |  | B cells | P | H |  | Lymphoblast | A | Blood | 24 | Live/Dead | propidium iodide | cell membrane integrity | 89.147285 | N | N | N | 2009 | 13 | 10.1007/s11671-009-9413-8
ZnO | I |  | 8 | 1000 |  | B cells | P | H |  | Lymphoblast | A | Blood | 24 | Live/Dead | propidium iodide | cell membrane integrity | 81.00775 | N | N | N | 2009 | 13 | 10.1007/s11671-009-9413-8
ZnO | I |  | 8 | 2500 |  | B cells | P | H |  | Lymphoblast | A | Blood | 24 | Live/Dead | propidium iodide | cell membrane integrity | 67.05426 | N | N | N | 2009 | 13 | 10.1007/s11671-009-9413-8
ZnO | I |  | 8 | 5000 |  | B cells | P | H |  | Lymphoblast | A | Blood | 24 | Live/Dead | propidium iodide | cell membrane integrity | 43.410854 | N | N | N | 2009 | 13 | 10.1007/s11671-009-9413-8
ZnO | I |  | 8 | 10000 |  | B cells | P | H |  | Lymphoblast | A | Blood | 24 | Live/Dead | propidium iodide | cell membrane integrity | 21.31783 | N | N | N | 2009 | 13 | 10.1007/s11671-009-9413-8
ZnO | I |  | 8 | 625 |  | NK cells | P | H |  | Lymphoblast | A | Blood | 24 | Live/Dead | propidium iodide | cell membrane integrity | 62.7907 | N | N | N | 2009 | 13 | 10.1007/s11671-009-9413-8
ZnO | I |  | 8 | 1000 |  | NK cells | P | H |  | Lymphoblast | A | Blood | 24 | Live/Dead | propidium iodide | cell membrane integrity | 44.573643 | N | N | N | 2009 | 13 | 10.1007/s11671-009-9413-8
ZnO | I |  | 8 | 2500 |  | NK cells | P | H |  | Lymphoblast | A | Blood | 24 | Live/Dead | propidium iodide | cell membrane integrity | 26.744186 | N | N | N | 2009 | 13 | 10.1007/s11671-009-9413-8
ZnO | I |  | 8 | 5000 |  | NK cells | P | H |  | Lymphoblast | A | Blood | 24 | Live/Dead | propidium iodide | cell membrane integrity | 13.565891 | N | N | N | 2009 | 13 | 10.1007/s11671-009-9413-8
ZnO | I |  | 8 | 10000 |  | NK cells | P | H |  | Lymphoblast | A | Blood | 24 | Live/Dead | propidium iodide | cell membrane integrity | 3.1007752 | N | N | N | 2009 | 13 | 10.1007/s11671-009-9413-8
ZnO | I |  | 8 | 625 |  | Monocytes | P | H |  | Monocyte | A | Blood | 24 | Live/Dead | propidium iodide | cell membrane integrity | 25.193798 | N | N | N | 2009 | 13 | 10.1007/s11671-009-9413-8
ZnO | I |  | 8 | 1000 |  | Monocytes | P | H |  | Monocyte | A | Blood | 24 | Live/Dead | propidium iodide | cell membrane integrity | 6.976744 | N | N | N | 2009 | 13 | 10.1007/s11671-009-9413-8
ZnO | I |  | 8 | 10000 |  | T cells (all types) | P | H |  | Lymphoblast | A | Blood | 24 | Live/Dead | propidium iodide | cell membrane integrity | 34.63439 | N | N | N | 2009 | 13 | 10.1007/s11671-009-9413-8
ZnO | I |  | 8 | 10000 |  | Naive T­cell | P | H |  | Lymphoblast | A | Blood | 24 | Live/Dead | propidium iodide | cell membrane integrity | 44.3355 | N | N | N | 2009 | 13 | 10.1007/s11671-009-9413-8
ZnO | I |  | 8 | 10000 |  | Memory T­cell | P | H |  | Lymphoblast | A | Blood | 24 | Live/Dead | propidium iodide | cell membrane integrity | 18.08616 | N | N | N | 2009 | 13 | 10.1007/s11671-009-9413-8
ZnO | I |  | 4 | 5000 |  | CD4+T cells | P | H |  | Lymphoblast | A | Blood | 24 | Live/Dead | propidium iodide | cell membrane integrity | 19.896479 | N | N | N | 2009 | 13 | 10.1007/s11671-009-9413-8
ZnO | I |  | 3 | 5000 |  | CD4+T cells | P | H |  | Lymphoblast | A | Blood | 24 | Live/Dead | propidium iodide | cell membrane integrity | 29.932598 | N | N | N | 2009 | 13 | 10.1007/s11671-009-9413-8
ZnO | I |  | 20 | 5000 |  | CD4+T cells | P | H |  | Lymphoblast | A | Blood | 24 | Live/Dead | propidium iodide | cell membrane integrity | 55.32121 | N | N | N | 2009 | 13 | 10.1007/s11671-009-9413-8
ZnO | I |  | 4 | 1000 |  | CD4+T cells | P | H |  | Lymphoblast | A | Blood | 24 | Live/Dead | propidium iodide | cell membrane integrity | 62.23176 | N | N | N | 2009 | 13 | 10.1007/s11671-009-9413-8
ZnO | I |  | 4 | 5000 |  | CD4+T cells | P | H |  | Lymphoblast | A | Blood | 24 | Live/Dead | propidium iodide | cell membrane integrity | 19.742489 | N | N | N | 2009 | 13 | 10.1007/s11671-009-9413-8
ZnO | I |  | 4 | 10000 |  | CD4+T cells | P | H |  | Lymphoblast | A | Blood | 24 | Live/Dead | propidium iodide | cell membrane integrity | 2.5751073 | N | N | N | 2009 | 13 | 10.1007/s11671-009-9413-8
ZnO | I |  | 20 | 1000 |  | CD4+T cells | P | H |  | Lymphoblast | A | Blood | 24 | Live/Dead | propidium iodide | cell membrane integrity | 77.25322 | N | N | N | 2009 | 13 | 10.1007/s11671-009-9413-8
ZnO | I |  | 20 | 5000 |  | CD4+T cells | P | H |  | Lymphoblast | A | Blood | 24 | Live/Dead | propidium iodide | cell membrane integrity | 50.643776 | N | N | N | 2009 | 13 | 10.1007/s11671-009-9413-8
ZnO | I |  | 20 | 10000 |  | CD4+T cells | P | H |  | Lymphoblast | A | Blood | 24 | Live/Dead | propidium iodide | cell membrane integrity | 12.875537 | N | N | N | 2009 | 13 | 10.1007/s11671-009-9413-8
ZnO | I |  | 75 | 0.0001674998 |  | Lymphocytes | P | H |  | Lymphoblast | A | Blood | 3 | MTT | tetrazolium salt | cell metabolic activity | 95.502396 | N | N | N | 2014 | 14 | 10.1007/s00449-013-0982-7
ZnO | I |  | 75 | 0.0003349995 |  | Lymphocytes | P | H |  | Lymphoblast | A | Blood | 3 | MTT | tetrazolium salt | cell metabolic activity | 105.83732 | N | N | N | 2014 | 14 | 10.1007/s00449-013-0982-7
ZnO | I |  | 75 | 0.0006699991 |  | Lymphocytes | P | H |  | Lymphoblast | A | Blood | 3 | MTT | tetrazolium salt | cell metabolic activity | 75.21531 | N | N | N | 2014 | 14 | 10.1007/s00449-013-0982-7
ZnO | I |  | 75 | 0.001339998 |  | Lymphocytes | P | H |  | Lymphoblast | A | Blood | 3 | MTT | tetrazolium salt | cell metabolic activity | 49.186604 | N | N | N | 2014 | 14 | 10.1007/s00449-013-0982-7
ZnO | I |  | 75 | 0.0001674998 |  | Lymphocytes | P | H |  | Lymphoblast | A | Blood | 3 | Live/Dead | trypan blue | cell membrane integrity | 85.55024 | N | N | N | 2014 | 14 | 10.1007/s00449-013-0982-7
ZnO | I |  | 75 | 0.0003349995 |  | Lymphocytes | P | H |  | Lymphoblast | A | Blood | 3 | Live/Dead | trypan blue | cell membrane integrity | 84.01914 | N | N | N | 2014 | 14 | 10.1007/s00449-013-0982-7
ZnO | I |  | 75 | 0.0006699991 |  | Lymphocytes | P | H |  | Lymphoblast | A | Blood | 3 | Live/Dead | trypan blue | cell membrane integrity | 74.066986 | N | N | N | 2014 | 14 | 10.1007/s00449-013-0982-7
ZnO | I |  | 75 | 0.001339998 |  | Lymphocytes | P | H |  | Lymphoblast | A | Blood | 3 | Live/Dead | trypan blue | cell membrane integrity | 61.435406 | N | N | N | 2014 | 14 | 10.1007/s00449-013-0982-7
ZnO | I | l-cysteine l-lysine l-lysine | 20 | 0.0003533198 |  | Caco­2 | L | H |  | Epithelial | A | Colon | 24 | CellTiter­Blue | Alamar blue | cell metabolic activity | 88.0639 | N | N | N | 2012 | 15 | 10.1007/s00204-012-0840-4
ZnO | I | l-cysteine l-lysine l-lysine | 20 | 0.0003533198 |  | Caco­2 | L | H |  | Epithelial | A | Colon | 36 | CellTiter­Blue | Alamar blue | cell metabolic activity | 78.450935 | N | N | N | 2012 | 15 | 10.1007/s00204-012-0840-4
ZnO | I | l-cysteine l-lysine l-lysine | 20 | 0.0003533198 |  | Caco­2 | L | H |  | Epithelial | A | Colon | 48 | CellTiter­Blue | Alamar blue | cell metabolic activity | 39.97198 | N | N | N | 2012 | 15 | 10.1007/s00204-012-0840-4
ZnO | I | l-cysteine l-lysine l-lysine | 20 | 0.0007066396 |  | Caco­2 | L | H |  | Epithelial | A | Colon | 24 | CellTiter­Blue | Alamar blue | cell metabolic activity | 68.17292 | N | N | N | 2012 | 15 | 10.1007/s00204-012-0840-4
ZnO | I | l-cysteine l-lysine l-lysine | 20 | 0.0007066396 |  | Caco­2 | L | H |  | Epithelial | A | Colon | 36 | CellTiter­Blue | Alamar blue | cell metabolic activity | 49.626442 | N | N | N | 2012 | 15 | 10.1007/s00204-012-0840-4
ZnO | I | l-cysteine l-lysine l-lysine | 20 | 0.0007066396 |  | Caco­2 | L | H |  | Epithelial | A | Colon | 48 | CellTiter­Blue | Alamar blue | cell metabolic activity | 24.892593 | N | N | N | 2012 | 15 | 10.1007/s00204-012-0840-4
ZnO | I | l-cysteine l-lysine l-lysine | 20 | 0.001766599 |  | Caco­2 | L | H |  | Epithelial | A | Colon | 24 | CellTiter­Blue | Alamar blue | cell metabolic activity | 33.85015 | N | N | N | 2012 | 15 | 10.1007/s00204-012-0840-4
ZnO | I | l-cysteine l-lysine l-lysine | 20 | 0.001766599 |  | Caco­2 | L | H |  | Epithelial | A | Colon | 36 | CellTiter­Blue | Alamar blue | cell metabolic activity | 4.992589 | N | N | N | 2012 | 15 | 10.1007/s00204-012-0840-4
ZnO | I | l-cysteine l-lysine l-lysine | 20 | 0.001766599 |  | Caco­2 | L | H |  | Epithelial | A | Colon | 48 | CellTiter­Blue | Alamar blue | cell metabolic activity | 4.3149247 | N | N | N | 2012 | 15 | 10.1007/s00204-012-0840-4
ZnO | I | l-cysteine l-lysine l-lysine | 20 | 0.003533198 |  | Caco­2 | L | H |  | Epithelial | A | Colon | 24 | CellTiter­Blue | Alamar blue | cell metabolic activity | 20.144733 | N | N | N | 2012 | 15 | 10.1007/s00204-012-0840-4
ZnO | I | l-cysteine l-lysine l-lysine | 20 | 0.003533198 |  | Caco­2 | L | H |  | Epithelial | A | Colon | 36 | CellTiter­Blue | Alamar blue | cell metabolic activity | 0.22308208 | N | N | N | 2012 | 15 | 10.1007/s00204-012-0840-4
ZnO | I | l-cysteine l-lysine l-lysine | 20 | 0.003533198 |  | Caco­2 | L | H |  | Epithelial | A | Colon | 48 | CellTiter­Blue | Alamar blue | cell metabolic activity | 2.2927547 | N | N | N | 2012 | 15 | 10.1007/s00204-012-0840-4
ZnO | I | l-cysteine l-lysine l-lysine | 20 | 0.007066396 |  | Caco­2 | L | H |  | Epithelial | A | Colon | 24 | CellTiter­Blue | Alamar blue | cell metabolic activity | 10.563026 | N | N | N | 2012 | 15 | 10.1007/s00204-012-0840-4
ZnO | I | l-cysteine l-lysine l-lysine | 20 | 0.007066396 |  | Caco­2 | L | H |  | Epithelial | A | Colon | 36 | CellTiter­Blue | Alamar blue | cell metabolic activity | 0.26336914 | N | N | N | 2012 | 15 | 10.1007/s00204-012-0840-4
ZnO | I | l-cysteine l-lysine l-lysine | 20 | 0.007066396 |  | Caco­2 | L | H |  | Epithelial | A | Colon | 48 | CellTiter­Blue | Alamar blue | cell metabolic activity | 2.333643 | N | N | N | 2012 | 15 | 10.1007/s00204-012-0840-4
ZnO | I | l-cysteine l-lysine l-lysine | 40 | 4.416498e-05 |  | Caco­2 | L | H |  | Epithelial | A | Colon | 24 | CellTiter­Blue | Alamar blue | cell metabolic activity | 108.20203 | N | N | N | 2012 | 15 | 10.1007/s00204-012-0840-4
ZnO | I | l-cysteine l-lysine l-lysine | 40 | 4.416498e-05 |  | Caco­2 | L | H |  | Epithelial | A | Colon | 36 | CellTiter­Blue | Alamar blue | cell metabolic activity | 99.96482 | N | N | N | 2012 | 15 | 10.1007/s00204-012-0840-4
ZnO | I | l-cysteine l-lysine l-lysine | 40 | 4.416498e-05 |  | Caco­2 | L | H |  | Epithelial | A | Colon | 48 | CellTiter­Blue | Alamar blue | cell metabolic activity | 96.53802 | N | N | N | 2012 | 15 | 10.1007/s00204-012-0840-4
ZnO | I | l-cysteine l-lysine l-lysine | 40 | 8.832995e-05 |  | Caco­2 | L | H |  | Epithelial | A | Colon | 24 | CellTiter­Blue | Alamar blue | cell metabolic activity | 100.68518 | N | N | N | 2012 | 15 | 10.1007/s00204-012-0840-4
ZnO | I | l-cysteine l-lysine l-lysine | 40 | 8.832995e-05 |  | Caco­2 | L | H |  | Epithelial | A | Colon | 36 | CellTiter­Blue | Alamar blue | cell metabolic activity | 90.38612 | N | N | N | 2012 | 15 | 10.1007/s00204-012-0840-4
ZnO | I | l-cysteine l-lysine l-lysine | 40 | 8.832995e-05 |  | Caco­2 | L | H |  | Epithelial | A | Colon | 48 | CellTiter­Blue | Alamar blue | cell metabolic activity | 64.966194 | N | N | N | 2012 | 15 | 10.1007/s00204-012-0840-4
ZnO | I | l-cysteine l-lysine l-lysine | 40 | 0.0002208249 |  | Caco­2 | L | H |  | Epithelial | A | Colon | 24 | CellTiter­Blue | Alamar blue | cell metabolic activity | 93.856224 | N | N | N | 2012 | 15 | 10.1007/s00204-012-0840-4
ZnO | I | l-cysteine l-lysine l-lysine | 40 | 0.0002208249 |  | Caco­2 | L | H |  | Epithelial | A | Colon | 36 | CellTiter­Blue | Alamar blue | cell metabolic activity | 81.49471 | N | N | N | 2012 | 15 | 10.1007/s00204-012-0840-4
ZnO | I | l-cysteine l-lysine l-lysine | 40 | 0.0002208249 |  | Caco­2 | L | H |  | Epithelial | A | Colon | 48 | CellTiter­Blue | Alamar blue | cell metabolic activity | 43.703644 | N | N | N | 2012 | 15 | 10.1007/s00204-012-0840-4
ZnO | I | l-cysteine l-lysine l-lysine | 40 | 0.0004416498 |  | Caco­2 | L | H |  | Epithelial | A | Colon | 24 | CellTiter­Blue | Alamar blue | cell metabolic activity | 73.28096 | N | N | N | 2012 | 15 | 10.1007/s00204-012-0840-4
ZnO | I | l-cysteine l-lysine l-lysine | 40 | 0.0004416498 |  | Caco­2 | L | H |  | Epithelial | A | Colon | 36 | CellTiter­Blue | Alamar blue | cell metabolic activity | 54.73388 | N | N | N | 2012 | 15 | 10.1007/s00204-012-0840-4
ZnO | I | l-cysteine l-lysine l-lysine | 40 | 0.0004416498 |  | Caco­2 | L | H |  | Epithelial | A | Colon | 48 | CellTiter­Blue | Alamar blue | cell metabolic activity | 26.564205 | N | N | N | 2012 | 15 | 10.1007/s00204-012-0840-4
ZnO | I | l-cysteine l-lysine l-lysine | 40 | 0.0008832995 |  | Caco­2 | L | H |  | Epithelial | A | Colon | 24 | CellTiter­Blue | Alamar blue | cell metabolic activity | 43.083702 | N | N | N | 2012 | 15 | 10.1007/s00204-012-0840-4
ZnO | I | l-cysteine l-lysine l-lysine | 40 | 0.0008832995 |  | Caco­2 | L | H |  | Epithelial | A | Colon | 36 | CellTiter­Blue | Alamar blue | cell metabolic activity | 25.910593 | N | N | N | 2012 | 15 | 10.1007/s00204-012-0840-4
ZnO | I | l-cysteine l-lysine l-lysine | 40 | 0.0008832995 |  | Caco­2 | L | H |  | Epithelial | A | Colon | 48 | CellTiter­Blue | Alamar blue | cell metabolic activity | 5.9895434 | N | N | N | 2012 | 15 | 10.1007/s00204-012-0840-4
ZnO | I |  | 60 | 0.001 |  | SH­SY5Y | L | H |  | Epithelial | A | Bone Marrow | 48 | MTS | tetrazolium salt | cell metabolic activity | 100.693115 | N | N | N | 2008 | 16 | 10.1080/17458080802235765
ZnO | I |  | 60 | 0.1 |  | SH­SY5Y | L | H |  | Epithelial | A | Bone Marrow | 48 | MTS | tetrazolium salt | cell metabolic activity | 92.226105 | N | N | N | 2008 | 16 | 10.1080/17458080802235765
ZnO | I |  | 60 | 1 |  | SH­SY5Y | L | H |  | Epithelial | A | Bone Marrow | 48 | MTS | tetrazolium salt | cell metabolic activity | 68.79509 | N | N | N | 2008 | 16 | 10.1080/17458080802235765
ZnO | I |  | 60 | 10 |  | SH­SY5Y | L | H |  | Epithelial | A | Bone Marrow | 48 | MTS | tetrazolium salt | cell metabolic activity | 55.583572 | N | N | N | 2008 | 16 | 10.1080/17458080802235765
ZnO | I |  | 60 | 100 |  | SH­SY5Y | L | H |  | Epithelial | A | Bone Marrow | 48 | MTS | tetrazolium salt | cell metabolic activity | 0.03533673 | N | N | N | 2008 | 16 | 10.1080/17458080802235765
ZnO | I |  | 60 | 0.001 |  | H4 | L | H |  | Epithelial | A | Brain | 48 | MTS | tetrazolium salt | cell metabolic activity | 110.36489 | N | N | N | 2008 | 16 | 10.1080/17458080802235765
ZnO | I |  | 60 | 0.1 |  | H4 | L | H |  | Epithelial | A | Brain | 48 | MTS | tetrazolium salt | cell metabolic activity | 107.41884 | N | N | N | 2008 | 16 | 10.1080/17458080802235765
ZnO | I |  | 60 | 1 |  | H4 | L | H |  | Epithelial | A | Brain | 48 | MTS | tetrazolium salt | cell metabolic activity | 97.29278 | N | N | N | 2008 | 16 | 10.1080/17458080802235765
ZnO | I |  | 60 | 10 |  | H4 | L | H |  | Epithelial | A | Brain | 48 | MTS | tetrazolium salt | cell metabolic activity | 89.433136 | N | N | N | 2008 | 16 | 10.1080/17458080802235765
ZnO | I |  | 60 | 100 |  | H4 | L | H |  | Epithelial | A | Brain | 48 | MTS | tetrazolium salt | cell metabolic activity | 46.814537 | N | N | N | 2008 | 16 | 10.1080/17458080802235765
ZnO | I |  | 60 | 0.001 |  | SH­SY5Y | L | H |  | Epithelial | A | Bone Marrow | 48 | Live/Dead | Calcein AM, Ethidium homodimer-1 | cell membrane integrity | 98.67841 | N | N | N | 2008 | 16 | 10.1080/17458080802235765
ZnO | I |  | 60 | 0.1 |  | SH­SY5Y | L | H |  | Epithelial | A | Bone Marrow | 48 | Live/Dead | Calcein AM, Ethidium homodimer-1 | cell membrane integrity | 98.67841 | N | N | N | 2008 | 16 | 10.1080/17458080802235765
ZnO | I |  | 60 | 1 |  | SH­SY5Y | L | H |  | Epithelial | A | Bone Marrow | 48 | Live/Dead | Calcein AM, Ethidium homodimer-1 | cell membrane integrity | 98.37004 | N | N | N | 2008 | 16 | 10.1080/17458080802235765
ZnO | I |  | 60 | 10 |  | SH­SY5Y | L | H |  | Epithelial | A | Bone Marrow | 48 | Live/Dead | Calcein AM, Ethidium homodimer-1 | cell membrane integrity | 98.67841 | N | N | N | 2008 | 16 | 10.1080/17458080802235765
ZnO | I |  | 60 | 100 |  | SH­SY5Y | L | H |  | Epithelial | A | Bone Marrow | 48 | Live/Dead | Calcein AM, Ethidium homodimer-1 | cell membrane integrity | 97.44493 | N | N | N | 2008 | 16 | 10.1080/17458080802235765
ZnO | I |  | 60 | 0.001 |  | H4 | L | H |  | Epithelial | A | Brain | 48 | Live/Dead | Calcein AM, Ethidium homodimer-1 | cell membrane integrity | 99.911896 | N | N | N | 2008 | 16 | 10.1080/17458080802235765
ZnO | I |  | 60 | 0.1 |  | H4 | L | H |  | Epithelial | A | Brain | 48 | Live/Dead | Calcein AM, Ethidium homodimer-1 | cell membrane integrity | 98.37004 | N | N | N | 2008 | 16 | 10.1080/17458080802235765
ZnO | I |  | 60 | 1 |  | H4 | L | H |  | Epithelial | A | Brain | 48 | Live/Dead | Calcein AM, Ethidium homodimer-1 | cell membrane integrity | 98.67841 | N | N | N | 2008 | 16 | 10.1080/17458080802235765
ZnO | I |  | 60 | 10 |  | H4 | L | H |  | Epithelial | A | Brain | 48 | Live/Dead | Calcein AM, Ethidium homodimer-1 | cell membrane integrity | 99.60352 | N | N | N | 2008 | 16 | 10.1080/17458080802235765
ZnO | I |  | 60 | 100 |  | H4 | L | H |  | Epithelial | A | Brain | 48 | Live/Dead | Calcein AM, Ethidium homodimer-1 | cell membrane integrity | 94.977974 | N | N | N | 2008 | 16 | 10.1080/17458080802235765
ZnO | I |  | 18 | 0.009693273 |  | SKOV­3 | L | H |  | Epithelial | A | Ovary | 24 | MTT | tetrazolium salt | cell metabolic activity | 25.252525 | N | N | Y | 2014 | 17 | 10.1016/j.nano.2014.01.006
ZnO | I |  | 18 | 0.009693273 |  | SKOV­3 | L | H |  | Epithelial | A | Ovary | 48 | MTT | tetrazolium salt | cell metabolic activity | 14.141414 | N | N | Y | 2014 | 17 | 10.1016/j.nano.2014.01.006
ZnO | I |  | 18 | 0.009693273 |  | Macrophages | L | H |  | Monocyte | A | Blood | 24 | LDH | LDH activity assay kit | LDH leakage | 44.681156 | N | N | Y | 2014 | 17 | 10.1016/j.nano.2014.01.006
Iron oxide | I | Dextran | 30 | 2.241588e-06 |  | Monocytes | P | H |  | Monocyte | A | Blood | 24 | NR | toluylene red | lysosomal uptake | 96.25 | N | N | N | 2007 | 18 | 10.1016/j.biomaterials.2006.12.003
Iron oxide | I | Dextran | 30 | 2.241588e-06 |  | Monocytes | P | H |  | Monocyte | A | Blood | 48 | NR | toluylene red | lysosomal uptake | 103.541664 | N | N | N | 2007 | 18 | 10.1016/j.biomaterials.2006.12.003
Iron oxide | I | Dextran | 30 | 2.241588e-06 |  | Monocytes | P | H |  | Monocyte | A | Blood | 72 | NR | toluylene red | lysosomal uptake | 90.416664 | N | N | N | 2007 | 18 | 10.1016/j.biomaterials.2006.12.003
Iron oxide | I | Dextran | 30 | 2.241588e-05 |  | Monocytes | P | H |  | Monocyte | A | Blood | 24 | NR | toluylene red | lysosomal uptake | 95.520836 | N | N | N | 2007 | 18 | 10.1016/j.biomaterials.2006.12.003
Iron oxide | I | Dextran | 30 | 2.241588e-05 |  | Monocytes | P | H |  | Monocyte | A | Blood | 48 | NR | toluylene red | lysosomal uptake | 102.8125 | N | N | N | 2007 | 18 | 10.1016/j.biomaterials.2006.12.003
Iron oxide | I | Dextran | 30 | 2.241588e-05 |  | Monocytes | P | H |  | Monocyte | A | Blood | 72 | NR | toluylene red | lysosomal uptake | 91.145836 | N | N | N | 2007 | 18 | 10.1016/j.biomaterials.2006.12.003
Iron oxide | I | Dextran | 30 | 0.0002241588 |  | Monocytes | P | H |  | Monocyte | A | Blood | 24 | NR | toluylene red | lysosomal uptake | 97.708336 | N | N | N | 2007 | 18 | 10.1016/j.biomaterials.2006.12.003
Iron oxide | I | Dextran | 30 | 0.0002241588 |  | Monocytes | P | H |  | Monocyte | A | Blood | 48 | NR | toluylene red | lysosomal uptake | 103.541664 | N | N | N | 2007 | 18 | 10.1016/j.biomaterials.2006.12.003
Iron oxide | I | Dextran | 30 | 0.0002241588 |  | Monocytes | P | H |  | Monocyte | A | Blood | 72 | NR | toluylene red | lysosomal uptake | 96.25 | N | N | N | 2007 | 18 | 10.1016/j.biomaterials.2006.12.003
Iron oxide | I | Dextran | 30 | 0.002241588 |  | Monocytes | P | H |  | Monocyte | A | Blood | 24 | NR | toluylene red | lysosomal uptake | 96.25 | N | N | N | 2007 | 18 | 10.1016/j.biomaterials.2006.12.003
Iron oxide | I | Dextran | 30 | 0.002241588 |  | Monocytes | P | H |  | Monocyte | A | Blood | 48 | NR | toluylene red | lysosomal uptake | 104.270836 | N | N | N | 2007 | 18 | 10.1016/j.biomaterials.2006.12.003
Iron oxide | I | Dextran | 30 | 0.002241588 |  | Monocytes | P | H |  | Monocyte | A | Blood | 72 | NR | toluylene red | lysosomal uptake | 94.791664 | N | N | N | 2007 | 18 | 10.1016/j.biomaterials.2006.12.003
Iron oxide | I | Dextran | 30 | 0.02241588 |  | Monocytes | P | H |  | Monocyte | A | Blood | 24 | NR | toluylene red | lysosomal uptake | 99.166664 | N | N | N | 2007 | 18 | 10.1016/j.biomaterials.2006.12.003
Iron oxide | I | Dextran | 30 | 0.02241588 |  | Monocytes | P | H |  | Monocyte | A | Blood | 48 | NR | toluylene red | lysosomal uptake | 107.1875 | N | N | N | 2007 | 18 | 10.1016/j.biomaterials.2006.12.003
Iron oxide | I | Dextran | 30 | 0.02241588 |  | Monocytes | P | H |  | Monocyte | A | Blood | 72 | NR | toluylene red | lysosomal uptake | 99.895836 | N | N | N | 2007 | 18 | 10.1016/j.biomaterials.2006.12.003
Iron oxide | I | Dextran | 30 | 0.2241588 |  | Monocytes | P | H |  | Monocyte | A | Blood | 24 | NR | toluylene red | lysosomal uptake | 74.375 | N | N | N | 2007 | 18 | 10.1016/j.biomaterials.2006.12.003
Iron oxide | I | Dextran | 30 | 0.2241588 |  | Monocytes | P | H |  | Monocyte | A | Blood | 48 | NR | toluylene red | lysosomal uptake | 74.375 | N | N | N | 2007 | 18 | 10.1016/j.biomaterials.2006.12.003
Iron oxide | I | Dextran | 30 | 0.2241588 |  | Monocytes | P | H |  | Monocyte | A | Blood | 72 | NR | toluylene red | lysosomal uptake | 86.041664 | N | N | N | 2007 | 18 | 10.1016/j.biomaterials.2006.12.003
Iron oxide | I | Dextran | 30 | 2.241588e-06 |  | Monocytes | P | H |  | Monocyte | A | Blood | 72 | MTT | tetrazolium salt | cell metabolic activity | 92.61745 | N | N | N | 2007 | 18 | 10.1016/j.biomaterials.2006.12.003
Iron oxide | I | Dextran | 30 | 2.241588e-05 |  | Monocytes | P | H |  | Monocyte | A | Blood | 72 | MTT | tetrazolium salt | cell metabolic activity | 93.42282 | N | N | N | 2007 | 18 | 10.1016/j.biomaterials.2006.12.003
Iron oxide | I | Dextran | 30 | 0.0002241588 |  | Monocytes | P | H |  | Monocyte | A | Blood | 72 | MTT | tetrazolium salt | cell metabolic activity | 90.20134 | N | N | N | 2007 | 18 | 10.1016/j.biomaterials.2006.12.003
Iron oxide | I | Dextran | 30 | 0.002241588 |  | Monocytes | P | H |  | Monocyte | A | Blood | 72 | MTT | tetrazolium salt | cell metabolic activity | 93.42282 | N | N | N | 2007 | 18 | 10.1016/j.biomaterials.2006.12.003
Iron oxide | I | Dextran | 30 | 0.02241588 |  | Monocytes | P | H |  | Monocyte | A | Blood | 72 | MTT | tetrazolium salt | cell metabolic activity | 87.78523 | N | N | N | 2007 | 18 | 10.1016/j.biomaterials.2006.12.003
Iron oxide | I | Dextran | 30 | 0.2241588 |  | Monocytes | P | H |  | Monocyte | A | Blood | 72 | MTT | tetrazolium salt | cell metabolic activity | 49.127518 | N | N | N | 2007 | 18 | 10.1016/j.biomaterials.2006.12.003
Iron oxide | I | Dextran | 30 | 0.008966352 |  | Monocytes | P | H |  | Monocyte | A | Blood | 24 | NR | toluylene red | lysosomal uptake | 93.12741 | N | N | N | 2007 | 18 | 10.1016/j.biomaterials.2006.12.003
Iron oxide | I | Dextran | 30 | 0.008966352 |  | Monocytes | P | H |  | Monocyte | A | Blood | 48 | NR | toluylene red | lysosomal uptake | 91.73745 | N | N | N | 2007 | 18 | 10.1016/j.biomaterials.2006.12.003
Iron oxide | I | Dextran | 30 | 0.008966352 |  | Monocytes | P | H |  | Monocyte | A | Blood | 72 | NR | toluylene red | lysosomal uptake | 95.90733 | N | N | N | 2007 | 18 | 10.1016/j.biomaterials.2006.12.003
Iron oxide | I | Dextran | 30 | 0.008966352 |  | Monocytes | P | H |  | Monocyte | A | Blood | 96 | NR | toluylene red | lysosomal uptake | 95.444016 | N | N | N | 2007 | 18 | 10.1016/j.biomaterials.2006.12.003
Iron oxide | I | Dextran | 30 | 0.008966352 |  | Monocytes | L | H |  | Monocyte | A | Blood | 168 | NR | toluylene red | lysosomal uptake | 93.59074 | N | N | N | 2007 | 18 | 10.1016/j.biomaterials.2006.12.003
Iron oxide | I | Dextran | 30 | 0.008966352 |  | Monocytes | L | H |  | Monocyte | A | Blood | 216 | NR | toluylene red | lysosomal uptake | 94.054054 | N | N | N | 2007 | 18 | 10.1016/j.biomaterials.2006.12.003
Iron oxide | I | Dextran | 30 | 0.008966352 |  | Monocytes | L | H |  | Monocyte | A | Blood | 336 | NR | toluylene red | lysosomal uptake | 82.47104 | N | N | N | 2007 | 18 | 10.1016/j.biomaterials.2006.12.003
Iron oxide | I | PEI | 145.8 | 3.046292e-07 | 17.7 | SH­SY5Y | L | H |  | Epithelial | A | Bone Marrow | 72 | MTS | tetrazolium salt | cell metabolic activity | 89.08297 | Y | N | N | 2012 | 19 | 10.1186/1556-276X-7-77
Iron oxide | I | PEI | 145.8 | 6.102348e-07 | 17.7 | SH­SY5Y | L | H |  | Epithelial | A | Bone Marrow | 72 | MTS | tetrazolium salt | cell metabolic activity | 117.90393 | Y | N | N | 2012 | 19 | 10.1186/1556-276X-7-77
Iron oxide | I | PEI | 145.8 | 1.22047e-06 | 17.7 | SH­SY5Y | L | H |  | Epithelial | A | Bone Marrow | 72 | MTS | tetrazolium salt | cell metabolic activity | 136.24454 | Y | N | N | 2012 | 19 | 10.1186/1556-276X-7-77
Iron oxide | I | PEI | 145.8 | 2.440939e-06 | 17.7 | SH­SY5Y | L | H |  | Epithelial | A | Bone Marrow | 72 | MTS | tetrazolium salt | cell metabolic activity | 124.89083 | Y | N | N | 2012 | 19 | 10.1186/1556-276X-7-77
Iron oxide | I | PEI | 145.8 | 4.881879e-06 | 17.7 | SH­SY5Y | L | H |  | Epithelial | A | Bone Marrow | 72 | MTS | tetrazolium salt | cell metabolic activity | 119.65066 | Y | N | N | 2012 | 19 | 10.1186/1556-276X-7-77
Iron oxide | I | PEI | 145.8 | 3.046292e-07 | 17.7 | SH­SY5Y | L | H |  | Epithelial | A | Bone Marrow | 72 | CellTiter­Blue | Alamar blue | cell metabolic activity | 112.66376 | Y | N | N | 2012 | 19 | 10.1186/1556-276X-7-77
Iron oxide | I | PEI | 145.8 | 6.102348e-07 | 17.7 | SH­SY5Y | L | H |  | Epithelial | A | Bone Marrow | 72 | CellTiter­Blue | Alamar blue | cell metabolic activity | 157.20525 | Y | N | N | 2012 | 19 | 10.1186/1556-276X-7-77
Iron oxide | I | PEI | 145.8 | 1.22047e-06 | 17.7 | SH­SY5Y | L | H |  | Epithelial | A | Bone Marrow | 72 | CellTiter­Blue | Alamar blue | cell metabolic activity | 169.43231 | Y | N | N | 2012 | 19 | 10.1186/1556-276X-7-77
Iron oxide | I | PEI | 145.8 | 2.440939e-06 | 17.7 | SH­SY5Y | L | H |  | Epithelial | A | Bone Marrow | 72 | CellTiter­Blue | Alamar blue | cell metabolic activity | 179.0393 | Y | N | N | 2012 | 19 | 10.1186/1556-276X-7-77
Iron oxide | I | PEI | 145.8 | 4.881879e-06 | 17.7 | SH­SY5Y | L | H |  | Epithelial | A | Bone Marrow | 72 | CellTiter­Blue | Alamar blue | cell metabolic activity | 144.1048 | Y | N | N | 2012 | 19 | 10.1186/1556-276X-7-77
Iron oxide | I | PEI | 145.8 | 3.046292e-07 | 17.7 | SH­SY5Y | L | H |  | Epithelial | A | Bone Marrow | 72 | CellTiter­Glo | luciferase | ATP content | 138.86462 | Y | N | N | 2012 | 19 | 10.1186/1556-276X-7-77
Iron oxide | I | PEI | 145.8 | 6.102348e-07 | 17.7 | SH­SY5Y | L | H |  | Epithelial | A | Bone Marrow | 72 | CellTiter­Glo | luciferase | ATP content | 119.65066 | Y | N | N | 2012 | 19 | 10.1186/1556-276X-7-77
Iron oxide | I | PEI | 145.8 | 1.22047e-06 | 17.7 | SH­SY5Y | L | H |  | Epithelial | A | Bone Marrow | 72 | CellTiter­Glo | luciferase | ATP content | 68.12227 | Y | N | N | 2012 | 19 | 10.1186/1556-276X-7-77
Iron oxide | I | PEI | 145.8 | 2.440939e-06 | 17.7 | SH­SY5Y | L | H |  | Epithelial | A | Bone Marrow | 72 | CellTiter­Glo | luciferase | ATP content | 48.9083 | Y | N | N | 2012 | 19 | 10.1186/1556-276X-7-77
Iron oxide | I | PEI | 145.8 | 4.881879e-06 | 17.7 | SH­SY5Y | L | H |  | Epithelial | A | Bone Marrow | 72 | CellTiter­Glo | luciferase | ATP content | 26.200872 | Y | N | N | 2012 | 19 | 10.1186/1556-276X-7-77
Iron oxide | I | PEI | 145.8 | 3.046292e-07 | 17.7 | SH­SY5Y | L | H |  | Epithelial | A | Bone Marrow | 72 | Live/Dead | trypan blue | cell membrane integrity | 62.00873 | Y | N | N | 2012 | 19 | 10.1186/1556-276X-7-77
Iron oxide | I | PEI | 145.8 | 6.102348e-07 | 17.7 | SH­SY5Y | L | H |  | Epithelial | A | Bone Marrow | 72 | Live/Dead | trypan blue | cell membrane integrity | 41.9214 | Y | N | N | 2012 | 19 | 10.1186/1556-276X-7-77
Iron oxide | I | PEI | 145.8 | 1.22047e-06 | 17.7 | SH­SY5Y | L | H |  | Epithelial | A | Bone Marrow | 72 | Live/Dead | trypan blue | cell membrane integrity | 32.31441 | Y | N | N | 2012 | 19 | 10.1186/1556-276X-7-77
Iron oxide | I | PEI | 145.8 | 2.440939e-06 | 17.7 | SH­SY5Y | L | H |  | Epithelial | A | Bone Marrow | 72 | Live/Dead | trypan blue | cell membrane integrity | 23.580786 | Y | N | N | 2012 | 19 | 10.1186/1556-276X-7-77
Iron oxide | I | PEI | 145.8 | 4.881879e-06 | 17.7 | SH­SY5Y | L | H |  | Epithelial | A | Bone Marrow | 72 | Live/Dead | trypan blue | cell membrane integrity | 14.847161 | Y | N | N | 2012 | 19 | 10.1186/1556-276X-7-77
Iron oxide | I | PEI | 145.8 | 3.046292e-07 | 17.7 | RAW 264.7 | L | A | Mouse | Monocyte/Macrophage | A | Blood | 72 | MTS | tetrazolium salt | cell metabolic activity | 146.7742 | Y | N | N | 2012 | 19 | 10.1186/1556-276X-7-77
Iron oxide | I | PEI | 145.8 | 6.102348e-07 | 17.7 | RAW 264.7 | L | A | Mouse | Monocyte/Macrophage | A | Blood | 72 | MTS | tetrazolium salt | cell metabolic activity | 129.83871 | Y | N | N | 2012 | 19 | 10.1186/1556-276X-7-77
Iron oxide | I | PEI | 145.8 | 1.22047e-06 | 17.7 | RAW 264.7 | L | A | Mouse | Monocyte/Macrophage | A | Blood | 72 | MTS | tetrazolium salt | cell metabolic activity | 125 | Y | N | N | 2012 | 19 | 10.1186/1556-276X-7-77
Iron oxide | I | PEI | 145.8 | 2.440939e-06 | 17.7 | RAW 264.7 | L | A | Mouse | Monocyte/Macrophage | A | Blood | 72 | MTS | tetrazolium salt | cell metabolic activity | 104.83871 | Y | N | N | 2012 | 19 | 10.1186/1556-276X-7-77
Iron oxide | I | PEI | 145.8 | 4.881879e-06 | 17.7 | RAW 264.7 | L | A | Mouse | Monocyte/Macrophage | A | Blood | 72 | MTS | tetrazolium salt | cell metabolic activity | 100 | Y | N | N | 2012 | 19 | 10.1186/1556-276X-7-77
Iron oxide | I | PEI | 145.8 | 3.046292e-07 | 17.7 | RAW 264.7 | L | A | Mouse | Monocyte/Macrophage | A | Blood | 72 | CellTiter­Blue | Alamar blue | cell metabolic activity | 104.83871 | Y | N | N | 2012 | 19 | 10.1186/1556-276X-7-77
Iron oxide | I | PEI | 145.8 | 6.102348e-07 | 17.7 | RAW 264.7 | L | A | Mouse | Monocyte/Macrophage | A | Blood | 72 | CellTiter­Blue | Alamar blue | cell metabolic activity | 102.41936 | Y | N | N | 2012 | 19 | 10.1186/1556-276X-7-77
Iron oxide | I | PEI | 145.8 | 1.22047e-06 | 17.7 | RAW 264.7 | L | A | Mouse | Monocyte/Macrophage | A | Blood | 72 | CellTiter­Blue | Alamar blue | cell metabolic activity | 99.19355 | Y | N | N | 2012 | 19 | 10.1186/1556-276X-7-77
Iron oxide | I | PEI | 145.8 | 2.440939e-06 | 17.7 | RAW 264.7 | L | A | Mouse | Monocyte/Macrophage | A | Blood | 72 | CellTiter­Blue | Alamar blue | cell metabolic activity | 96.77419 | Y | N | N | 2012 | 19 | 10.1186/1556-276X-7-77
Iron oxide | I | PEI | 145.8 | 4.881879e-06 | 17.7 | RAW 264.7 | L | A | Mouse | Monocyte/Macrophage | A | Blood | 72 | CellTiter­Blue | Alamar blue | cell metabolic activity | 100 | Y | N | N | 2012 | 19 | 10.1186/1556-276X-7-77
Iron oxide | I | PEI | 145.8 | 3.046292e-07 | 17.7 | RAW 264.7 | L | A | Mouse | Monocyte/Macrophage | A | Blood | 72 | CellTiter­Blue | Alamar blue | cell metabolic activity | 131.45161 | Y | N | N | 2012 | 19 | 10.1186/1556-276X-7-77
Iron oxide | I | PEI | 145.8 | 6.102348e-07 | 17.7 | RAW 264.7 | L | A | Mouse | Monocyte/Macrophage | A | Blood | 72 | CellTiter­Blue | Alamar blue | cell metabolic activity | 115.32258 | Y | N | N | 2012 | 19 | 10.1186/1556-276X-7-77
Iron oxide | I | PEI | 145.8 | 1.22047e-06 | 17.7 | RAW 264.7 | L | A | Mouse | Monocyte/Macrophage | A | Blood | 72 | CellTiter­Blue | Alamar blue | cell metabolic activity | 106.451614 | Y | N | N | 2012 | 19 | 10.1186/1556-276X-7-77
Iron oxide | I | PEI | 145.8 | 2.440939e-06 | 17.7 | RAW 264.7 | L | A | Mouse | Monocyte/Macrophage | A | Blood | 72 | CellTiter­Blue | Alamar blue | cell metabolic activity | 85.48387 | Y | N | N | 2012 | 19 | 10.1186/1556-276X-7-77
Iron oxide | I | PEI | 145.8 | 4.881879e-06 | 17.7 | RAW 264.7 | L | A | Mouse | Monocyte/Macrophage | A | Blood | 72 | CellTiter­Blue | Alamar blue | cell metabolic activity | 58.064518 | Y | N | N | 2012 | 19 | 10.1186/1556-276X-7-77
Iron oxide | I | PEI | 145.8 | 3.046292e-07 | 17.7 | SH­SY5Y | L | H |  | Epithelial | A | Bone Marrow | 24 | Live/Dead | trypan blue | cell membrane integrity | 82.850784 | Y | N | N | 2012 | 19 | 10.1186/1556-276X-7-77
Iron oxide | I | PEI | 145.8 | 6.102348e-07 | 17.7 | SH­SY5Y | L | H |  | Epithelial | A | Bone Marrow | 24 | Live/Dead | trypan blue | cell membrane integrity | 67.31019 | Y | N | N | 2012 | 19 | 10.1186/1556-276X-7-77
Iron oxide | I | PEI | 145.8 | 1.22047e-06 | 17.7 | SH­SY5Y | L | H |  | Epithelial | A | Bone Marrow | 24 | Live/Dead | trypan blue | cell membrane integrity | 56.04981 | Y | N | N | 2012 | 19 | 10.1186/1556-276X-7-77
Iron oxide | I | PEI | 145.8 | 2.440939e-06 | 17.7 | SH­SY5Y | L | H |  | Epithelial | A | Bone Marrow | 24 | Live/Dead | trypan blue | cell membrane integrity | 42.64823 | Y | N | N | 2012 | 19 | 10.1186/1556-276X-7-77
Iron oxide | I | PEI | 145.8 | 4.881879e-06 | 17.7 | SH­SY5Y | L | H |  | Epithelial | A | Bone Marrow | 24 | Live/Dead | trypan blue | cell membrane integrity | 39.943905 | Y | N | N | 2012 | 19 | 10.1186/1556-276X-7-77
Iron oxide | I | PEI | 145.8 | 3.046292e-07 | 17.7 | SH­SY5Y | L | H |  | Epithelial | A | Bone Marrow | 72 | Live/Dead | trypan blue | cell membrane integrity | 60.188145 | Y | N | N | 2012 | 19 | 10.1186/1556-276X-7-77
Iron oxide | I | PEI | 145.8 | 6.102348e-07 | 17.7 | SH­SY5Y | L | H |  | Epithelial | A | Bone Marrow | 72 | Live/Dead | trypan blue | cell membrane integrity | 40.906464 | Y | N | N | 2012 | 19 | 10.1186/1556-276X-7-77
Iron oxide | I | PEI | 145.8 | 1.22047e-06 | 17.7 | SH­SY5Y | L | H |  | Epithelial | A | Bone Marrow | 72 | Live/Dead | trypan blue | cell membrane integrity | 31.248158 | Y | N | N | 2012 | 19 | 10.1186/1556-276X-7-77
Iron oxide | I | PEI | 145.8 | 2.440939e-06 | 17.7 | SH­SY5Y | L | H |  | Epithelial | A | Bone Marrow | 72 | Live/Dead | trypan blue | cell membrane integrity | 22.661545 | Y | N | N | 2012 | 19 | 10.1186/1556-276X-7-77
Iron oxide | I | PEI | 145.8 | 4.881879e-06 | 17.7 | SH­SY5Y | L | H |  | Epithelial | A | Bone Marrow | 72 | Live/Dead | trypan blue | cell membrane integrity | 13.54236 | Y | N | N | 2012 | 19 | 10.1186/1556-276X-7-77
Iron oxide | I | PEI | 145.8 | 3.046292e-07 | 17.7 | SH­SY5Y | L | H |  | Epithelial | A | Bone Marrow | 120 | Live/Dead | trypan blue | cell membrane integrity | 42.340473 | Y | N | N | 2012 | 19 | 10.1186/1556-276X-7-77
Iron oxide | I | PEI | 145.8 | 6.102348e-07 | 17.7 | SH­SY5Y | L | H |  | Epithelial | A | Bone Marrow | 120 | Live/Dead | trypan blue | cell membrane integrity | 32.684353 | Y | N | N | 2012 | 19 | 10.1186/1556-276X-7-77
Iron oxide | I | PEI | 145.8 | 1.22047e-06 | 17.7 | SH­SY5Y | L | H |  | Epithelial | A | Bone Marrow | 120 | Live/Dead | trypan blue | cell membrane integrity | 24.09774 | Y | N | N | 2012 | 19 | 10.1186/1556-276X-7-77
Iron oxide | I | PEI | 145.8 | 2.440939e-06 | 17.7 | SH­SY5Y | L | H |  | Epithelial | A | Bone Marrow | 120 | Live/Dead | trypan blue | cell membrane integrity | 20.32609 | Y | N | N | 2012 | 19 | 10.1186/1556-276X-7-77
Iron oxide | I | PEI | 145.8 | 4.881879e-06 | 17.7 | SH­SY5Y | L | H |  | Epithelial | A | Bone Marrow | 120 | Live/Dead | trypan blue | cell membrane integrity | 10.665605 | Y | N | N | 2012 | 19 | 10.1186/1556-276X-7-77
Iron oxide | I | PEI | 145.8 | 3.046292e-07 | 17.7 | SH­SY5Y | L | H |  | Epithelial | A | Bone Marrow | 168 | Live/Dead | trypan blue | cell membrane integrity | 38.93333 | Y | N | N | 2012 | 19 | 10.1186/1556-276X-7-77
Iron oxide | I | PEI | 145.8 | 6.102348e-07 | 17.7 | SH­SY5Y | L | H |  | Epithelial | A | Bone Marrow | 168 | Live/Dead | trypan blue | cell membrane integrity | 27.670767 | Y | N | N | 2012 | 19 | 10.1186/1556-276X-7-77
Iron oxide | I | PEI | 145.8 | 1.22047e-06 | 17.7 | SH­SY5Y | L | H |  | Epithelial | A | Bone Marrow | 168 | Live/Dead | trypan blue | cell membrane integrity | 19.618906 | Y | N | N | 2012 | 19 | 10.1186/1556-276X-7-77
Iron oxide | I | PEI | 145.8 | 2.440939e-06 | 17.7 | SH­SY5Y | L | H |  | Epithelial | A | Bone Marrow | 168 | Live/Dead | trypan blue | cell membrane integrity | 14.238631 | Y | N | N | 2012 | 19 | 10.1186/1556-276X-7-77
Iron oxide | I | PEI | 145.8 | 4.881879e-06 | 17.7 | SH­SY5Y | L | H |  | Epithelial | A | Bone Marrow | 168 | Live/Dead | trypan blue | cell membrane integrity | 0.8414183 | Y | N | N | 2012 | 19 | 10.1186/1556-276X-7-77
Iron oxide | I | PEI | 145.8 | 3.046292e-07 | 17.7 | RAW 264.7 | L | A | Mouse | Monocyte/Macrophage | A | Blood | 24 | Live/Dead | trypan blue | cell membrane integrity | 98.2479 | Y | N | N | 2012 | 19 | 10.1186/1556-276X-7-77
Iron oxide | I | PEI | 145.8 | 6.102348e-07 | 17.7 | RAW 264.7 | L | A | Mouse | Monocyte/Macrophage | A | Blood | 24 | Live/Dead | trypan blue | cell membrane integrity | 98.80087 | Y | N | N | 2012 | 19 | 10.1186/1556-276X-7-77
Iron oxide | I | PEI | 145.8 | 1.22047e-06 | 17.7 | RAW 264.7 | L | A | Mouse | Monocyte/Macrophage | A | Blood | 24 | Live/Dead | trypan blue | cell membrane integrity | 81.53774 | Y | N | N | 2012 | 19 | 10.1186/1556-276X-7-77
Iron oxide | I | PEI | 145.8 | 2.440939e-06 | 17.7 | RAW 264.7 | L | A | Mouse | Monocyte/Macrophage | A | Blood | 24 | Live/Dead | trypan blue | cell membrane integrity | 90.13358 | Y | N | N | 2012 | 19 | 10.1186/1556-276X-7-77
Iron oxide | I | PEI | 145.8 | 4.881879e-06 | 17.7 | RAW 264.7 | L | A | Mouse | Monocyte/Macrophage | A | Blood | 24 | Live/Dead | trypan blue | cell membrane integrity | 82.64213 | Y | N | N | 2012 | 19 | 10.1186/1556-276X-7-77
Iron oxide | I | PEI | 145.8 | 3.046292e-07 | 17.7 | RAW 264.7 | L | A | Mouse | Monocyte/Macrophage | A | Blood | 72 | Live/Dead | trypan blue | cell membrane integrity | 96.38087 | Y | N | N | 2012 | 19 | 10.1186/1556-276X-7-77
Iron oxide | I | PEI | 145.8 | 6.102348e-07 | 17.7 | RAW 264.7 | L | A | Mouse | Monocyte/Macrophage | A | Blood | 72 | Live/Dead | trypan blue | cell membrane integrity | 84.86487 | Y | N | N | 2012 | 19 | 10.1186/1556-276X-7-77
Iron oxide | I | PEI | 145.8 | 1.22047e-06 | 17.7 | RAW 264.7 | L | A | Mouse | Monocyte/Macrophage | A | Blood | 72 | Live/Dead | trypan blue | cell membrane integrity | 76.22088 | Y | N | N | 2012 | 19 | 10.1186/1556-276X-7-77
Iron oxide | I | PEI | 145.8 | 2.440939e-06 | 17.7 | RAW 264.7 | L | A | Mouse | Monocyte/Macrophage | A | Blood | 72 | Live/Dead | trypan blue | cell membrane integrity | 75.62442 | Y | N | N | 2012 | 19 | 10.1186/1556-276X-7-77
Iron oxide | I | PEI | 145.8 | 4.881879e-06 | 17.7 | RAW 264.7 | L | A | Mouse | Monocyte/Macrophage | A | Blood | 72 | Live/Dead | trypan blue | cell membrane integrity | 67.556694 | Y | N | N | 2012 | 19 | 10.1186/1556-276X-7-77
Iron oxide | I | PEI | 145.8 | 3.046292e-07 | 17.7 | RAW 264.7 | L | A | Mouse | Monocyte/Macrophage | A | Blood | 120 | Live/Dead | trypan blue | cell membrane integrity | 92.78658 | Y | N | N | 2012 | 19 | 10.1186/1556-276X-7-77
Iron oxide | I | PEI | 145.8 | 6.102348e-07 | 17.7 | RAW 264.7 | L | A | Mouse | Monocyte/Macrophage | A | Blood | 120 | Live/Dead | trypan blue | cell membrane integrity | 82.42156 | Y | N | N | 2012 | 19 | 10.1186/1556-276X-7-77
Iron oxide | I | PEI | 145.8 | 1.22047e-06 | 17.7 | RAW 264.7 | L | A | Mouse | Monocyte/Macrophage | A | Blood | 120 | Live/Dead | trypan blue | cell membrane integrity | 77.225845 | Y | N | N | 2012 | 19 | 10.1186/1556-276X-7-77
Iron oxide | I | PEI | 145.8 | 2.440939e-06 | 17.7 | RAW 264.7 | L | A | Mouse | Monocyte/Macrophage | A | Blood | 120 | Live/Dead | trypan blue | cell membrane integrity | 62.261574 | Y | N | N | 2012 | 19 | 10.1186/1556-276X-7-77
Iron oxide | I | PEI | 145.8 | 4.881879e-06 | 17.7 | RAW 264.7 | L | A | Mouse | Monocyte/Macrophage | A | Blood | 120 | Live/Dead | trypan blue | cell membrane integrity | 63.3877 | Y | N | N | 2012 | 19 | 10.1186/1556-276X-7-77
Iron oxide | I | PEI | 145.8 | 3.046292e-07 | 17.7 | RAW 264.7 | L | A | Mouse | Monocyte/Macrophage | A | Blood | 168 | Live/Dead | trypan blue | cell membrane integrity | 74.254425 | Y | N | N | 2012 | 19 | 10.1186/1556-276X-7-77
Iron oxide | I | PEI | 145.8 | 6.102348e-07 | 17.7 | RAW 264.7 | L | A | Mouse | Monocyte/Macrophage | A | Blood | 168 | Live/Dead | trypan blue | cell membrane integrity | 68.484 | Y | N | N | 2012 | 19 | 10.1186/1556-276X-7-77
Iron oxide | I | PEI | 145.8 | 1.22047e-06 | 17.7 | RAW 264.7 | L | A | Mouse | Monocyte/Macrophage | A | Blood | 168 | Live/Dead | trypan blue | cell membrane integrity | 59.84001 | Y | N | N | 2012 | 19 | 10.1186/1556-276X-7-77
Iron oxide | I | PEI | 145.8 | 2.440939e-06 | 17.7 | RAW 264.7 | L | A | Mouse | Monocyte/Macrophage | A | Blood | 168 | Live/Dead | trypan blue | cell membrane integrity | 46.02516 | Y | N | N | 2012 | 19 | 10.1186/1556-276X-7-77
Iron oxide | I | PEI | 145.8 | 4.881879e-06 | 17.7 | RAW 264.7 | L | A | Mouse | Monocyte/Macrophage | A | Blood | 168 | Live/Dead | trypan blue | cell membrane integrity | 39.68158 | Y | N | N | 2012 | 19 | 10.1186/1556-276X-7-77
Iron oxide | I | PEI | 145.8 | 3.046292e-07 | 17.7 | SH­SY5Y | L | H |  | Epithelial | A | Bone Marrow | 1 | LDH | LDH activity assay kit | LDH leakage | 88.389831 | Y | N | N | 2012 | 19 | 10.1186/1556-276X-7-77
Iron oxide | I | PEI | 145.8 | 6.102348e-07 | 17.7 | SH­SY5Y | L | H |  | Epithelial | A | Bone Marrow | 1 | LDH | LDH activity assay kit | LDH leakage | 88.389831 | Y | N | N | 2012 | 19 | 10.1186/1556-276X-7-77
Iron oxide | I | PEI | 145.8 | 1.22047e-06 | 17.7 | SH­SY5Y | L | H |  | Epithelial | A | Bone Marrow | 1 | LDH | LDH activity assay kit | LDH leakage | 88.389831 | Y | N | N | 2012 | 19 | 10.1186/1556-276X-7-77
Iron oxide | I | PEI | 145.8 | 2.440939e-06 | 17.7 | SH­SY5Y | L | H |  | Epithelial | A | Bone Marrow | 1 | LDH | LDH activity assay kit | LDH leakage | 88.389831 | Y | N | N | 2012 | 19 | 10.1186/1556-276X-7-77
Iron oxide | I | PEI | 145.8 | 4.881879e-06 | 17.7 | SH­SY5Y | L | H |  | Epithelial | A | Bone Marrow | 1 | LDH | LDH activity assay kit | LDH leakage | 87.118644 | Y | N | N | 2012 | 19 | 10.1186/1556-276X-7-77
Iron oxide | I | PEI | 145.8 | 3.046292e-07 | 17.7 | SH­SY5Y | L | H |  | Epithelial | A | Bone Marrow | 4 | LDH | LDH activity assay kit | LDH leakage | 75.254238 | Y | N | N | 2012 | 19 | 10.1186/1556-276X-7-77
Iron oxide | I | PEI | 145.8 | 6.102348e-07 | 17.7 | SH­SY5Y | L | H |  | Epithelial | A | Bone Marrow | 4 | LDH | LDH activity assay kit | LDH leakage | 76.949152 | Y | N | N | 2012 | 19 | 10.1186/1556-276X-7-77
Iron oxide | I | PEI | 145.8 | 1.22047e-06 | 17.7 | SH­SY5Y | L | H |  | Epithelial | A | Bone Marrow | 4 | LDH | LDH activity assay kit | LDH leakage | 78.220339 | Y | N | N | 2012 | 19 | 10.1186/1556-276X-7-77
Iron oxide | I | PEI | 145.8 | 2.440939e-06 | 17.7 | SH­SY5Y | L | H |  | Epithelial | A | Bone Marrow | 4 | LDH | LDH activity assay kit | LDH leakage | 77.79661 | Y | N | N | 2012 | 19 | 10.1186/1556-276X-7-77
Iron oxide | I | PEI | 145.8 | 4.881879e-06 | 17.7 | SH­SY5Y | L | H |  | Epithelial | A | Bone Marrow | 4 | LDH | LDH activity assay kit | LDH leakage | 75.677965 | Y | N | N | 2012 | 19 | 10.1186/1556-276X-7-77
Iron oxide | I | PEI | 145.8 | 3.046292e-07 | 17.7 | SH­SY5Y | L | H |  | Epithelial | A | Bone Marrow | 24 | LDH | LDH activity assay kit | LDH leakage | 66.77966 | Y | N | N | 2012 | 19 | 10.1186/1556-276X-7-77
Iron oxide | I | PEI | 145.8 | 6.102348e-07 | 17.7 | SH­SY5Y | L | H |  | Epithelial | A | Bone Marrow | 24 | LDH | LDH activity assay kit | LDH leakage | 65.932205 | Y | N | N | 2012 | 19 | 10.1186/1556-276X-7-77
Iron oxide | I | PEI | 145.8 | 1.22047e-06 | 17.7 | SH­SY5Y | L | H |  | Epithelial | A | Bone Marrow | 24 | LDH | LDH activity assay kit | LDH leakage | 65.932205 | Y | N | N | 2012 | 19 | 10.1186/1556-276X-7-77
Iron oxide | I | PEI | 145.8 | 2.440939e-06 | 17.7 | SH­SY5Y | L | H |  | Epithelial | A | Bone Marrow | 24 | LDH | LDH activity assay kit | LDH leakage | 64.23729 | Y | N | N | 2012 | 19 | 10.1186/1556-276X-7-77
Iron oxide | I | PEI | 145.8 | 4.881879e-06 | 17.7 | SH­SY5Y | L | H |  | Epithelial | A | Bone Marrow | 24 | LDH | LDH activity assay kit | LDH leakage | 57.457626 | Y | N | N | 2012 | 19 | 10.1186/1556-276X-7-77
Iron oxide | I | PEI | 145.8 | 3.046292e-07 | 17.7 | SH­SY5Y | L | H |  | Epithelial | A | Bone Marrow | 72 | LDH | LDH activity assay kit | LDH leakage | 53.64407 | Y | N | N | 2012 | 19 | 10.1186/1556-276X-7-77
Iron oxide | I | PEI | 145.8 | 6.102348e-07 | 17.7 | SH­SY5Y | L | H |  | Epithelial | A | Bone Marrow | 72 | LDH | LDH activity assay kit | LDH leakage | 48.559322 | Y | N | N | 2012 | 19 | 10.1186/1556-276X-7-77
Iron oxide | I | PEI | 145.8 | 1.22047e-06 | 17.7 | SH­SY5Y | L | H |  | Epithelial | A | Bone Marrow | 72 | LDH | LDH activity assay kit | LDH leakage | 49.74576 | Y | N | N | 2012 | 19 | 10.1186/1556-276X-7-77
Iron oxide | I | PEI | 145.8 | 2.440939e-06 | 17.7 | SH­SY5Y | L | H |  | Epithelial | A | Bone Marrow | 72 | LDH | LDH activity assay kit | LDH leakage | 49.83051 | Y | N | N | 2012 | 19 | 10.1186/1556-276X-7-77
Iron oxide | I | PEI | 145.8 | 4.881879e-06 | 17.7 | SH­SY5Y | L | H |  | Epithelial | A | Bone Marrow | 72 | LDH | LDH activity assay kit | LDH leakage | 47.288136 | Y | N | N | 2012 | 19 | 10.1186/1556-276X-7-77
Iron oxide | I | PEI | 145.8 | 3.046292e-07 | 17.7 | RAW 264.7 | L | A | Mouse | Monocyte/Macrophage | A | Blood | 1 | LDH | LDH activity assay kit | LDH leakage | 95.4700856 | Y | N | N | 2012 | 19 | 10.1186/1556-276X-7-77
Iron oxide | I | PEI | 145.8 | 6.102348e-07 | 17.7 | RAW 264.7 | L | A | Mouse | Monocyte/Macrophage | A | Blood | 1 | LDH | LDH activity assay kit | LDH leakage | 95.042735 | Y | N | N | 2012 | 19 | 10.1186/1556-276X-7-77
Iron oxide | I | PEI | 145.8 | 1.22047e-06 | 17.7 | RAW 264.7 | L | A | Mouse | Monocyte/Macrophage | A | Blood | 1 | LDH | LDH activity assay kit | LDH leakage | 95.042735 | Y | N | N | 2012 | 19 | 10.1186/1556-276X-7-77
Iron oxide | I | PEI | 145.8 | 2.440939e-06 | 17.7 | RAW 264.7 | L | A | Mouse | Monocyte/Macrophage | A | Blood | 1 | LDH | LDH activity assay kit | LDH leakage | 94.188034 | Y | N | N | 2012 | 19 | 10.1186/1556-276X-7-77
Iron oxide | I | PEI | 145.8 | 4.881879e-06 | 17.7 | RAW 264.7 | L | A | Mouse | Monocyte/Macrophage | A | Blood | 1 | LDH | LDH activity assay kit | LDH leakage | 94.188034 | Y | N | N | 2012 | 19 | 10.1186/1556-276X-7-77
Iron oxide | I | PEI | 145.8 | 3.046292e-07 | 17.7 | RAW 264.7 | L | A | Mouse | Monocyte/Macrophage | A | Blood | 4 | LDH | LDH activity assay kit | LDH leakage | 93.7606835 | Y | N | N | 2012 | 19 | 10.1186/1556-276X-7-77
Iron oxide | I | PEI | 145.8 | 6.102348e-07 | 17.7 | RAW 264.7 | L | A | Mouse | Monocyte/Macrophage | A | Blood | 4 | LDH | LDH activity assay kit | LDH leakage | 95.042735 | Y | N | N | 2012 | 19 | 10.1186/1556-276X-7-77
Iron oxide | I | PEI | 145.8 | 1.22047e-06 | 17.7 | RAW 264.7 | L | A | Mouse | Monocyte/Macrophage | A | Blood | 4 | LDH | LDH activity assay kit | LDH leakage | 95.4700856 | Y | N | N | 2012 | 19 | 10.1186/1556-276X-7-77
Iron oxide | I | PEI | 145.8 | 2.440939e-06 | 17.7 | RAW 264.7 | L | A | Mouse | Monocyte/Macrophage | A | Blood | 4 | LDH | LDH activity assay kit | LDH leakage | 95.042735 | Y | N | N | 2012 | 19 | 10.1186/1556-276X-7-77
Iron oxide | I | PEI | 145.8 | 4.881879e-06 | 17.7 | RAW 264.7 | L | A | Mouse | Monocyte/Macrophage | A | Blood | 4 | LDH | LDH activity assay kit | LDH leakage | 94.188034 | Y | N | N | 2012 | 19 | 10.1186/1556-276X-7-77
Iron oxide | I | PEI | 145.8 | 3.046292e-07 | 17.7 | RAW 264.7 | L | A | Mouse | Monocyte/Macrophage | A | Blood | 24 | LDH | LDH activity assay kit | LDH leakage | 93.7606835 | Y | N | N | 2012 | 19 | 10.1186/1556-276X-7-77
Iron oxide | I | PEI | 145.8 | 6.102348e-07 | 17.7 | RAW 264.7 | L | A | Mouse | Monocyte/Macrophage | A | Blood | 24 | LDH | LDH activity assay kit | LDH leakage | 94.188034 | Y | N | N | 2012 | 19 | 10.1186/1556-276X-7-77
Iron oxide | I | PEI | 145.8 | 1.22047e-06 | 17.7 | RAW 264.7 | L | A | Mouse | Monocyte/Macrophage | A | Blood | 24 | LDH | LDH activity assay kit | LDH leakage | 94.188034 | Y | N | N | 2012 | 19 | 10.1186/1556-276X-7-77
Iron oxide | I | PEI | 145.8 | 2.440939e-06 | 17.7 | RAW 264.7 | L | A | Mouse | Monocyte/Macrophage | A | Blood | 24 | LDH | LDH activity assay kit | LDH leakage | 94.188034 | Y | N | N | 2012 | 19 | 10.1186/1556-276X-7-77
Iron oxide | I | PEI | 145.8 | 4.881879e-06 | 17.7 | RAW 264.7 | L | A | Mouse | Monocyte/Macrophage | A | Blood | 24 | LDH | LDH activity assay kit | LDH leakage | 94.6153846 | Y | N | N | 2012 | 19 | 10.1186/1556-276X-7-77
Iron oxide | I | PEI | 145.8 | 3.046292e-07 | 17.7 | RAW 264.7 | L | A | Mouse | Monocyte/Macrophage | A | Blood | 72 | LDH | LDH activity assay kit | LDH leakage | 93.7606835 | Y | N | N | 2012 | 19 | 10.1186/1556-276X-7-77
Iron oxide | I | PEI | 145.8 | 6.102348e-07 | 17.7 | RAW 264.7 | L | A | Mouse | Monocyte/Macrophage | A | Blood | 72 | LDH | LDH activity assay kit | LDH leakage | 93.7606835 | Y | N | N | 2012 | 19 | 10.1186/1556-276X-7-77
Iron oxide | I | PEI | 145.8 | 1.22047e-06 | 17.7 | RAW 264.7 | L | A | Mouse | Monocyte/Macrophage | A | Blood | 72 | LDH | LDH activity assay kit | LDH leakage | 93.7606835 | Y | N | N | 2012 | 19 | 10.1186/1556-276X-7-77
Iron oxide | I | PEI | 145.8 | 2.440939e-06 | 17.7 | RAW 264.7 | L | A | Mouse | Monocyte/Macrophage | A | Blood | 72 | LDH | LDH activity assay kit | LDH leakage | 92.4786325 | Y | N | N | 2012 | 19 | 10.1186/1556-276X-7-77
Iron oxide | I | PEI | 145.8 | 4.881879e-06 | 17.7 | RAW 264.7 | L | A | Mouse | Monocyte/Macrophage | A | Blood | 72 | LDH | LDH activity assay kit | LDH leakage | 92.4786325 | Y | N | N | 2012 | 19 | 10.1186/1556-276X-7-77
Iron oxide | I | PEG to the PEI | 361.4 | 2.000229e-08 | 12.1 | SH­SY5Y | L | H |  | Epithelial | A | Bone Marrow | 72 | MTS | tetrazolium salt | cell metabolic activity | 95.91124 | Y | N | N | 2012 | 19 | 10.1186/1556-276X-7-77
Iron oxide | I | PEG to the PEI | 361.4 | 4.006869e-08 | 12.1 | SH­SY5Y | L | H |  | Epithelial | A | Bone Marrow | 72 | MTS | tetrazolium salt | cell metabolic activity | 101.437775 | Y | N | N | 2012 | 19 | 10.1186/1556-276X-7-77
Iron oxide | I | PEG to the PEI | 361.4 | 8.013738e-08 | 12.1 | SH­SY5Y | L | H |  | Epithelial | A | Bone Marrow | 72 | MTS | tetrazolium salt | cell metabolic activity | 114.38183 | Y | N | N | 2012 | 19 | 10.1186/1556-276X-7-77
Iron oxide | I | PEG to the PEI | 361.4 | 1.602748e-07 | 12.1 | SH­SY5Y | L | H |  | Epithelial | A | Bone Marrow | 72 | MTS | tetrazolium salt | cell metabolic activity | 162.86815 | Y | N | N | 2012 | 19 | 10.1186/1556-276X-7-77
Iron oxide | I | PEG to the PEI | 361.4 | 3.205495e-07 | 12.1 | SH­SY5Y | L | H |  | Epithelial | A | Bone Marrow | 72 | MTS | tetrazolium salt | cell metabolic activity | 163.80347 | Y | N | N | 2012 | 19 | 10.1186/1556-276X-7-77
Iron oxide | I | PEG to the PEI | 361.4 | 2.000229e-08 | 12.1 | SH­SY5Y | L | H |  | Epithelial | A | Bone Marrow | 72 | CellTiter­Blue | Alamar blue | cell metabolic activity | 240.88625 | Y | N | N | 2012 | 19 | 10.1186/1556-276X-7-77
Iron oxide | I | PEG to the PEI | 361.4 | 4.006869e-08 | 12.1 | SH­SY5Y | L | H |  | Epithelial | A | Bone Marrow | 72 | CellTiter­Blue | Alamar blue | cell metabolic activity | 248.2997 | Y | N | N | 2012 | 19 | 10.1186/1556-276X-7-77
Iron oxide | I | PEG to the PEI | 361.4 | 8.013738e-08 | 12.1 | SH­SY5Y | L | H |  | Epithelial | A | Bone Marrow | 72 | CellTiter­Blue | Alamar blue | cell metabolic activity | 323.37766 | Y | N | N | 2012 | 19 | 10.1186/1556-276X-7-77
Iron oxide | I | PEG to the PEI | 361.4 | 1.602748e-07 | 12.1 | SH­SY5Y | L | H |  | Epithelial | A | Bone Marrow | 72 | CellTiter­Blue | Alamar blue | cell metabolic activity | 401.9854 | Y | N | N | 2012 | 19 | 10.1186/1556-276X-7-77
Iron oxide | I | PEG to the PEI | 361.4 | 3.205495e-07 | 12.1 | SH­SY5Y | L | H |  | Epithelial | A | Bone Marrow | 72 | CellTiter­Blue | Alamar blue | cell metabolic activity | 404.8117 | Y | N | N | 2012 | 19 | 10.1186/1556-276X-7-77
Iron oxide | I | PEG to the PEI | 361.4 | 2.000229e-08 | 12.1 | SH­SY5Y | L | H |  | Epithelial | A | Bone Marrow | 72 | CellTiter­Blue | Alamar blue | cell metabolic activity | 103.43855 | Y | N | N | 2012 | 19 | 10.1186/1556-276X-7-77
Iron oxide | I | PEG to the PEI | 361.4 | 4.006869e-08 | 12.1 | SH­SY5Y | L | H |  | Epithelial | A | Bone Marrow | 72 | CellTiter­Blue | Alamar blue | cell metabolic activity | 88.25786 | Y | N | N | 2012 | 19 | 10.1186/1556-276X-7-77
Iron oxide | I | PEG to the PEI | 361.4 | 8.013738e-08 | 12.1 | SH­SY5Y | L | H |  | Epithelial | A | Bone Marrow | 72 | CellTiter­Blue | Alamar blue | cell metabolic activity | 63.54501 | Y | N | N | 2012 | 19 | 10.1186/1556-276X-7-77
Iron oxide | I | PEG to the PEI | 361.4 | 1.602748e-07 | 12.1 | SH­SY5Y | L | H |  | Epithelial | A | Bone Marrow | 72 | CellTiter­Blue | Alamar blue | cell metabolic activity | 21.650686 | Y | N | N | 2012 | 19 | 10.1186/1556-276X-7-77
Iron oxide | I | PEG to the PEI | 361.4 | 3.205495e-07 | 12.1 | SH­SY5Y | L | H |  | Epithelial | A | Bone Marrow | 72 | CellTiter­Blue | Alamar blue | cell metabolic activity | 24.476988 | Y | N | N | 2012 | 19 | 10.1186/1556-276X-7-77
Iron oxide | I | PEG to the PEI | 361.4 | 2.000229e-08 | 12.1 | RAW 264.7 | L | A | Mouse | Monocyte/Macrophage | A | Blood | 72 | MTS | tetrazolium salt | cell metabolic activity | 100.04899 | Y | N | N | 2012 | 19 | 10.1186/1556-276X-7-77
Iron oxide | I | PEG to the PEI | 361.4 | 4.006869e-08 | 12.1 | RAW 264.7 | L | A | Mouse | Monocyte/Macrophage | A | Blood | 72 | MTS | tetrazolium salt | cell metabolic activity | 93.75041 | Y | N | N | 2012 | 19 | 10.1186/1556-276X-7-77
Iron oxide | I | PEG to the PEI | 361.4 | 8.013738e-08 | 12.1 | RAW 264.7 | L | A | Mouse | Monocyte/Macrophage | A | Blood | 72 | MTS | tetrazolium salt | cell metabolic activity | 85.119865 | Y | N | N | 2012 | 19 | 10.1186/1556-276X-7-77
Iron oxide | I | PEG to the PEI | 361.4 | 1.602748e-07 | 12.1 | RAW 264.7 | L | A | Mouse | Monocyte/Macrophage | A | Blood | 72 | MTS | tetrazolium salt | cell metabolic activity | 100.39683 | Y | N | N | 2012 | 19 | 10.1186/1556-276X-7-77
Iron oxide | I | PEG to the PEI | 361.4 | 3.205495e-07 | 12.1 | RAW 264.7 | L | A | Mouse | Monocyte/Macrophage | A | Blood | 72 | MTS | tetrazolium salt | cell metabolic activity | 129.36508 | Y | N | N | 2012 | 19 | 10.1186/1556-276X-7-77
Iron oxide | I | PEG to the PEI | 361.4 | 2.000229e-08 | 12.1 | RAW 264.7 | L | A | Mouse | Monocyte/Macrophage | A | Blood | 72 | CellTiter­Blue | Alamar blue | cell metabolic activity | 104.809265 | Y | N | N | 2012 | 19 | 10.1186/1556-276X-7-77
Iron oxide | I | PEG to the PEI | 361.4 | 4.006869e-08 | 12.1 | RAW 264.7 | L | A | Mouse | Monocyte/Macrophage | A | Blood | 72 | CellTiter­Blue | Alamar blue | cell metabolic activity | 110.41544 | Y | N | N | 2012 | 19 | 10.1186/1556-276X-7-77
Iron oxide | I | PEG to the PEI | 361.4 | 8.013738e-08 | 12.1 | RAW 264.7 | L | A | Mouse | Monocyte/Macrophage | A | Blood | 72 | CellTiter­Blue | Alamar blue | cell metabolic activity | 115.27696 | Y | N | N | 2012 | 19 | 10.1186/1556-276X-7-77
Iron oxide | I | PEG to the PEI | 361.4 | 1.602748e-07 | 12.1 | RAW 264.7 | L | A | Mouse | Monocyte/Macrophage | A | Blood | 72 | CellTiter­Blue | Alamar blue | cell metabolic activity | 108.333336 | Y | N | N | 2012 | 19 | 10.1186/1556-276X-7-77
Iron oxide | I | PEG to the PEI | 361.4 | 3.205495e-07 | 12.1 | RAW 264.7 | L | A | Mouse | Monocyte/Macrophage | A | Blood | 72 | CellTiter­Blue | Alamar blue | cell metabolic activity | 107.93651 | Y | N | N | 2012 | 19 | 10.1186/1556-276X-7-77
Iron oxide | I | PEG to the PEI | 361.4 | 2.000229e-08 | 12.1 | RAW 264.7 | L | A | Mouse | Monocyte/Macrophage | A | Blood | 72 | CellTiter­Blue | Alamar blue | cell metabolic activity | 96.080734 | Y | N | N | 2012 | 19 | 10.1186/1556-276X-7-77
Iron oxide | I | PEG to the PEI | 361.4 | 4.006869e-08 | 12.1 | RAW 264.7 | L | A | Mouse | Monocyte/Macrophage | A | Blood | 72 | CellTiter­Blue | Alamar blue | cell metabolic activity | 86.60592 | Y | N | N | 2012 | 19 | 10.1186/1556-276X-7-77
Iron oxide | I | PEG to the PEI | 361.4 | 8.013738e-08 | 12.1 | RAW 264.7 | L | A | Mouse | Monocyte/Macrophage | A | Blood | 72 | CellTiter­Blue | Alamar blue | cell metabolic activity | 75.59442 | Y | N | N | 2012 | 19 | 10.1186/1556-276X-7-77
Iron oxide | I | PEG to the PEI | 361.4 | 1.602748e-07 | 12.1 | RAW 264.7 | L | A | Mouse | Monocyte/Macrophage | A | Blood | 72 | CellTiter­Blue | Alamar blue | cell metabolic activity | 73.4127 | Y | N | N | 2012 | 19 | 10.1186/1556-276X-7-77
Iron oxide | I | PEG to the PEI | 361.4 | 3.205495e-07 | 12.1 | RAW 264.7 | L | A | Mouse | Monocyte/Macrophage | A | Blood | 72 | CellTiter­Blue | Alamar blue | cell metabolic activity | 73.809525 | Y | N | N | 2012 | 19 | 10.1186/1556-276X-7-77
Iron oxide | I | PEG to the PEI | 361.4 | 2.000229e-08 | 12.1 | SH­SY5Y | L | H |  | Epithelial | A | Bone Marrow | 24 | Live/Dead | trypan blue | cell membrane integrity | 95.480225 | Y | N | N | 2012 | 19 | 10.1186/1556-276X-7-77
Iron oxide | I | PEG to the PEI | 361.4 | 4.006869e-08 | 12.1 | SH­SY5Y | L | H |  | Epithelial | A | Bone Marrow | 24 | Live/Dead | trypan blue | cell membrane integrity | 64.40678 | Y | N | N | 2012 | 19 | 10.1186/1556-276X-7-77
Iron oxide | I | PEG to the PEI | 361.4 | 8.013738e-08 | 12.1 | SH­SY5Y | L | H |  | Epithelial | A | Bone Marrow | 24 | Live/Dead | trypan blue | cell membrane integrity | 57.062145 | Y | N | N | 2012 | 19 | 10.1186/1556-276X-7-77
Iron oxide | I | PEG to the PEI | 361.4 | 1.602748e-07 | 12.1 | SH­SY5Y | L | H |  | Epithelial | A | Bone Marrow | 24 | Live/Dead | trypan blue | cell membrane integrity | 56.497173 | Y | N | N | 2012 | 19 | 10.1186/1556-276X-7-77
Iron oxide | I | PEG to the PEI | 361.4 | 3.205495e-07 | 12.1 | SH­SY5Y | L | H |  | Epithelial | A | Bone Marrow | 24 | Live/Dead | trypan blue | cell membrane integrity | 55.932205 | Y | N | N | 2012 | 19 | 10.1186/1556-276X-7-77
Iron oxide | I | PEG to the PEI | 361.4 | 2.000229e-08 | 12.1 | SH­SY5Y | L | H |  | Epithelial | A | Bone Marrow | 72 | Live/Dead | trypan blue | cell membrane integrity | 61.01695 | Y | N | N | 2012 | 19 | 10.1186/1556-276X-7-77
Iron oxide | I | PEG to the PEI | 361.4 | 4.006869e-08 | 12.1 | SH­SY5Y | L | H |  | Epithelial | A | Bone Marrow | 72 | Live/Dead | trypan blue | cell membrane integrity | 37.288136 | Y | N | N | 2012 | 19 | 10.1186/1556-276X-7-77
Iron oxide | I | PEG to the PEI | 361.4 | 8.013738e-08 | 12.1 | SH­SY5Y | L | H |  | Epithelial | A | Bone Marrow | 72 | Live/Dead | trypan blue | cell membrane integrity | 23.728813 | Y | N | N | 2012 | 19 | 10.1186/1556-276X-7-77
Iron oxide | I | PEG to the PEI | 361.4 | 1.602748e-07 | 12.1 | SH­SY5Y | L | H |  | Epithelial | A | Bone Marrow | 72 | Live/Dead | trypan blue | cell membrane integrity | 13.559322 | Y | N | N | 2012 | 19 | 10.1186/1556-276X-7-77
Iron oxide | I | PEG to the PEI | 361.4 | 3.205495e-07 | 12.1 | SH­SY5Y | L | H |  | Epithelial | A | Bone Marrow | 72 | Live/Dead | trypan blue | cell membrane integrity | 2.8248587 | Y | N | N | 2012 | 19 | 10.1186/1556-276X-7-77
Iron oxide | I | PEG to the PEI | 361.4 | 2.000229e-08 | 12.1 | SH­SY5Y | L | H |  | Epithelial | A | Bone Marrow | 120 | Live/Dead | trypan blue | cell membrane integrity | 56.497173 | Y | N | N | 2012 | 19 | 10.1186/1556-276X-7-77
Iron oxide | I | PEG to the PEI | 361.4 | 4.006869e-08 | 12.1 | SH­SY5Y | L | H |  | Epithelial | A | Bone Marrow | 120 | Live/Dead | trypan blue | cell membrane integrity | 33.898304 | Y | N | N | 2012 | 19 | 10.1186/1556-276X-7-77
Iron oxide | I | PEG to the PEI | 361.4 | 8.013738e-08 | 12.1 | SH­SY5Y | L | H |  | Epithelial | A | Bone Marrow | 120 | Live/Dead | trypan blue | cell membrane integrity | 17.514124 | Y | N | N | 2012 | 19 | 10.1186/1556-276X-7-77
Iron oxide | I | PEG to the PEI | 361.4 | 1.602748e-07 | 12.1 | SH­SY5Y | L | H |  | Epithelial | A | Bone Marrow | 120 | Live/Dead | trypan blue | cell membrane integrity | 10.169492 | Y | N | N | 2012 | 19 | 10.1186/1556-276X-7-77
Iron oxide | I | PEG to the PEI | 361.4 | 3.205495e-07 | 12.1 | SH­SY5Y | L | H |  | Epithelial | A | Bone Marrow | 120 | Live/Dead | trypan blue | cell membrane integrity | 3.9548023 | Y | N | N | 2012 | 19 | 10.1186/1556-276X-7-77
Iron oxide | I | PEG to the PEI | 361.4 | 2.000229e-08 | 12.1 | SH­SY5Y | L | H |  | Epithelial | A | Bone Marrow | 168 | Live/Dead | trypan blue | cell membrane integrity | 38.41808 | Y | N | N | 2012 | 19 | 10.1186/1556-276X-7-77
Iron oxide | I | PEG to the PEI | 361.4 | 4.006869e-08 | 12.1 | SH­SY5Y | L | H |  | Epithelial | A | Bone Marrow | 168 | Live/Dead | trypan blue | cell membrane integrity | 28.248587 | Y | N | N | 2012 | 19 | 10.1186/1556-276X-7-77
Iron oxide | I | PEG to the PEI | 361.4 | 8.013738e-08 | 12.1 | SH­SY5Y | L | H |  | Epithelial | A | Bone Marrow | 168 | Live/Dead | trypan blue | cell membrane integrity | 14.124293 | Y | N | N | 2012 | 19 | 10.1186/1556-276X-7-77
Iron oxide | I | PEG to the PEI | 361.4 | 1.602748e-07 | 12.1 | SH­SY5Y | L | H |  | Epithelial | A | Bone Marrow | 168 | Live/Dead | trypan blue | cell membrane integrity | 0 | Y | N | N | 2012 | 19 | 10.1186/1556-276X-7-77
Iron oxide | I | PEG to the PEI | 361.4 | 3.205495e-07 | 12.1 | SH­SY5Y | L | H |  | Epithelial | A | Bone Marrow | 168 | Live/Dead | trypan blue | cell membrane integrity | 0 | Y | N | N | 2012 | 19 | 10.1186/1556-276X-7-77
Iron oxide | I | PEG to the PEI | 361.4 | 2.000229e-08 | 12.1 | RAW 264.7 | L | A | Mouse | Monocyte/Macrophage | A | Blood | 24 | Live/Dead | trypan blue | cell membrane integrity | 100.568184 | Y | N | N | 2012 | 19 | 10.1186/1556-276X-7-77
Iron oxide | I | PEG to the PEI | 361.4 | 4.006869e-08 | 12.1 | RAW 264.7 | L | A | Mouse | Monocyte/Macrophage | A | Blood | 24 | Live/Dead | trypan blue | cell membrane integrity | 84.09091 | Y | N | N | 2012 | 19 | 10.1186/1556-276X-7-77
Iron oxide | I | PEG to the PEI | 361.4 | 8.013738e-08 | 12.1 | RAW 264.7 | L | A | Mouse | Monocyte/Macrophage | A | Blood | 24 | Live/Dead | trypan blue | cell membrane integrity | 83.52273 | Y | N | N | 2012 | 19 | 10.1186/1556-276X-7-77
Iron oxide | I | PEG to the PEI | 361.4 | 1.602748e-07 | 12.1 | RAW 264.7 | L | A | Mouse | Monocyte/Macrophage | A | Blood | 24 | Live/Dead | trypan blue | cell membrane integrity | 79.545456 | Y | N | N | 2012 | 19 | 10.1186/1556-276X-7-77
Iron oxide | I | PEG to the PEI | 361.4 | 3.205495e-07 | 12.1 | RAW 264.7 | L | A | Mouse | Monocyte/Macrophage | A | Blood | 24 | Live/Dead | trypan blue | cell membrane integrity | 55.68182 | Y | N | N | 2012 | 19 | 10.1186/1556-276X-7-77
Iron oxide | I | PEG to the PEI | 361.4 | 2.000229e-08 | 12.1 | RAW 264.7 | L | A | Mouse | Monocyte/Macrophage | A | Blood | 72 | Live/Dead | trypan blue | cell membrane integrity | 98.86364 | Y | N | N | 2012 | 19 | 10.1186/1556-276X-7-77
Iron oxide | I | PEG to the PEI | 361.4 | 4.006869e-08 | 12.1 | RAW 264.7 | L | A | Mouse | Monocyte/Macrophage | A | Blood | 72 | Live/Dead | trypan blue | cell membrane integrity | 86.36364 | Y | N | N | 2012 | 19 | 10.1186/1556-276X-7-77
Iron oxide | I | PEG to the PEI | 361.4 | 8.013738e-08 | 12.1 | RAW 264.7 | L | A | Mouse | Monocyte/Macrophage | A | Blood | 72 | Live/Dead | trypan blue | cell membrane integrity | 82.954544 | Y | N | N | 2012 | 19 | 10.1186/1556-276X-7-77
Iron oxide | I | PEG to the PEI | 361.4 | 1.602748e-07 | 12.1 | RAW 264.7 | L | A | Mouse | Monocyte/Macrophage | A | Blood | 72 | Live/Dead | trypan blue | cell membrane integrity | 60.795456 | Y | N | N | 2012 | 19 | 10.1186/1556-276X-7-77
Iron oxide | I | PEG to the PEI | 361.4 | 3.205495e-07 | 12.1 | RAW 264.7 | L | A | Mouse | Monocyte/Macrophage | A | Blood | 72 | Live/Dead | trypan blue | cell membrane integrity | 55.113636 | Y | N | N | 2012 | 19 | 10.1186/1556-276X-7-77
Iron oxide | I | PEG to the PEI | 361.4 | 2.000229e-08 | 12.1 | RAW 264.7 | L | A | Mouse | Monocyte/Macrophage | A | Blood | 120 | Live/Dead | trypan blue | cell membrane integrity | 92.61364 | Y | N | N | 2012 | 19 | 10.1186/1556-276X-7-77
Iron oxide | I | PEG to the PEI | 361.4 | 4.006869e-08 | 12.1 | RAW 264.7 | L | A | Mouse | Monocyte/Macrophage | A | Blood | 120 | Live/Dead | trypan blue | cell membrane integrity | 75.568184 | Y | N | N | 2012 | 19 | 10.1186/1556-276X-7-77
Iron oxide | I | PEG to the PEI | 361.4 | 8.013738e-08 | 12.1 | RAW 264.7 | L | A | Mouse | Monocyte/Macrophage | A | Blood | 120 | Live/Dead | trypan blue | cell membrane integrity | 74.431816 | Y | N | N | 2012 | 19 | 10.1186/1556-276X-7-77
Iron oxide | I | PEG to the PEI | 361.4 | 1.602748e-07 | 12.1 | RAW 264.7 | L | A | Mouse | Monocyte/Macrophage | A | Blood | 120 | Live/Dead | trypan blue | cell membrane integrity | 53.409092 | Y | N | N | 2012 | 19 | 10.1186/1556-276X-7-77
Iron oxide | I | PEG to the PEI | 361.4 | 3.205495e-07 | 12.1 | RAW 264.7 | L | A | Mouse | Monocyte/Macrophage | A | Blood | 120 | Live/Dead | trypan blue | cell membrane integrity | 43.75 | Y | N | N | 2012 | 19 | 10.1186/1556-276X-7-77
Iron oxide | I | PEG to the PEI | 361.4 | 2.000229e-08 | 12.1 | RAW 264.7 | L | A | Mouse | Monocyte/Macrophage | A | Blood | 168 | Live/Dead | trypan blue | cell membrane integrity | 69.88636 | Y | N | N | 2012 | 19 | 10.1186/1556-276X-7-77
Iron oxide | I | PEG to the PEI | 361.4 | 4.006869e-08 | 12.1 | RAW 264.7 | L | A | Mouse | Monocyte/Macrophage | A | Blood | 168 | Live/Dead | trypan blue | cell membrane integrity | 61.93182 | Y | N | N | 2012 | 19 | 10.1186/1556-276X-7-77
Iron oxide | I | PEG to the PEI | 361.4 | 8.013738e-08 | 12.1 | RAW 264.7 | L | A | Mouse | Monocyte/Macrophage | A | Blood | 168 | Live/Dead | trypan blue | cell membrane integrity | 55.113636 | Y | N | N | 2012 | 19 | 10.1186/1556-276X-7-77
Iron oxide | I | PEG to the PEI | 361.4 | 1.602748e-07 | 12.1 | RAW 264.7 | L | A | Mouse | Monocyte/Macrophage | A | Blood | 168 | Live/Dead | trypan blue | cell membrane integrity | 50.56818 | Y | N | N | 2012 | 19 | 10.1186/1556-276X-7-77
Iron oxide | I | PEG to the PEI | 361.4 | 3.205495e-07 | 12.1 | RAW 264.7 | L | A | Mouse | Monocyte/Macrophage | A | Blood | 168 | Live/Dead | trypan blue | cell membrane integrity | 32.954544 | Y | N | N | 2012 | 19 | 10.1186/1556-276X-7-77
Iron oxide | I | PEG to the PEI | 361.4 | 2.000229e-08 | 12.1 | SH­SY5Y | L | H |  | Epithelial | A | Bone Marrow | 1 | LDH | LDH activity assay kit | LDH leakage | 92.11166 | Y | N | N | 2012 | 19 | 10.1186/1556-276X-7-77
Iron oxide | I | PEG to the PEI | 361.4 | 4.006869e-08 | 12.1 | SH­SY5Y | L | H |  | Epithelial | A | Bone Marrow | 1 | LDH | LDH activity assay kit | LDH leakage | 92.1278825 | Y | N | N | 2012 | 19 | 10.1186/1556-276X-7-77
Iron oxide | I | PEG to the PEI | 361.4 | 8.013738e-08 | 12.1 | SH­SY5Y | L | H |  | Epithelial | A | Bone Marrow | 1 | LDH | LDH activity assay kit | LDH leakage | 92.141609 | Y | N | N | 2012 | 19 | 10.1186/1556-276X-7-77
Iron oxide | I | PEG to the PEI | 361.4 | 1.602748e-07 | 12.1 | SH­SY5Y | L | H |  | Epithelial | A | Bone Marrow | 1 | LDH | LDH activity assay kit | LDH leakage | 90.741489 | Y | N | N | 2012 | 19 | 10.1186/1556-276X-7-77
Iron oxide | I | PEG to the PEI | 361.4 | 3.205495e-07 | 12.1 | SH­SY5Y | L | H |  | Epithelial | A | Bone Marrow | 1 | LDH | LDH activity assay kit | LDH leakage | 91.701108 | Y | N | N | 2012 | 19 | 10.1186/1556-276X-7-77
Iron oxide | I | PEG to the PEI | 361.4 | 2.000229e-08 | 12.1 | SH­SY5Y | L | H |  | Epithelial | A | Bone Marrow | 4 | LDH | LDH activity assay kit | LDH leakage | 93.644055 | Y | N | N | 2012 | 19 | 10.1186/1556-276X-7-77
Iron oxide | I | PEG to the PEI | 361.4 | 4.006869e-08 | 12.1 | SH­SY5Y | L | H |  | Epithelial | A | Bone Marrow | 4 | LDH | LDH activity assay kit | LDH leakage | 93.6590295 | Y | N | N | 2012 | 19 | 10.1186/1556-276X-7-77
Iron oxide | I | PEG to the PEI | 361.4 | 8.013738e-08 | 12.1 | SH­SY5Y | L | H |  | Epithelial | A | Bone Marrow | 4 | LDH | LDH activity assay kit | LDH leakage | 95.0878506 | Y | N | N | 2012 | 19 | 10.1186/1556-276X-7-77
Iron oxide | I | PEG to the PEI | 361.4 | 1.602748e-07 | 12.1 | SH­SY5Y | L | H |  | Epithelial | A | Bone Marrow | 4 | LDH | LDH activity assay kit | LDH leakage | 95.105321 | Y | N | N | 2012 | 19 | 10.1186/1556-276X-7-77
Iron oxide | I | PEG to the PEI | 361.4 | 3.205495e-07 | 12.1 | SH­SY5Y | L | H |  | Epithelial | A | Bone Marrow | 4 | LDH | LDH activity assay kit | LDH leakage | 91.820905 | Y | N | N | 2012 | 19 | 10.1186/1556-276X-7-77
Iron oxide | I | PEG to the PEI | 361.4 | 2.000229e-08 | 12.1 | SH­SY5Y | L | H |  | Epithelial | A | Bone Marrow | 24 | LDH | LDH activity assay kit | LDH leakage | 96.122342 | Y | N | N | 2012 | 19 | 10.1186/1556-276X-7-77
Iron oxide | I | PEG to the PEI | 361.4 | 4.006869e-08 | 12.1 | SH­SY5Y | L | H |  | Epithelial | A | Bone Marrow | 24 | LDH | LDH activity assay kit | LDH leakage | 97.551163 | Y | N | N | 2012 | 19 | 10.1186/1556-276X-7-77
Iron oxide | I | PEG to the PEI | 361.4 | 8.013738e-08 | 12.1 | SH­SY5Y | L | H |  | Epithelial | A | Bone Marrow | 24 | LDH | LDH activity assay kit | LDH leakage | 96.152291 | Y | N | N | 2012 | 19 | 10.1186/1556-276X-7-77
Iron oxide | I | PEG to the PEI | 361.4 | 1.602748e-07 | 12.1 | SH­SY5Y | L | H |  | Epithelial | A | Bone Marrow | 24 | LDH | LDH activity assay kit | LDH leakage | 94.7521715 | Y | N | N | 2012 | 19 | 10.1186/1556-276X-7-77
Iron oxide | I | PEG to the PEI | 361.4 | 3.205495e-07 | 12.1 | SH­SY5Y | L | H |  | Epithelial | A | Bone Marrow | 24 | LDH | LDH activity assay kit | LDH leakage | 85.335679 | Y | N | N | 2012 | 19 | 10.1186/1556-276X-7-77
Iron oxide | I | PEG to the PEI | 361.4 | 2.000229e-08 | 12.1 | SH­SY5Y | L | H |  | Epithelial | A | Bone Marrow | 72 | LDH | LDH activity assay kit | LDH leakage | 23.12519 | Y | N | N | 2012 | 19 | 10.1186/1556-276X-7-77
Iron oxide | I | PEG to the PEI | 361.4 | 4.006869e-08 | 12.1 | SH­SY5Y | L | H |  | Epithelial | A | Bone Marrow | 72 | LDH | LDH activity assay kit | LDH leakage | 23.14016 | Y | N | N | 2012 | 19 | 10.1186/1556-276X-7-77
Iron oxide | I | PEG to the PEI | 361.4 | 8.013738e-08 | 12.1 | SH­SY5Y | L | H |  | Epithelial | A | Bone Marrow | 72 | LDH | LDH activity assay kit | LDH leakage | 28.81801 | Y | N | N | 2012 | 19 | 10.1186/1556-276X-7-77
Iron oxide | I | PEG to the PEI | 361.4 | 1.602748e-07 | 12.1 | SH­SY5Y | L | H |  | Epithelial | A | Bone Marrow | 72 | LDH | LDH activity assay kit | LDH leakage | 38.266945 | Y | N | N | 2012 | 19 | 10.1186/1556-276X-7-77
Iron oxide | I | PEG to the PEI | 361.4 | 3.205495e-07 | 12.1 | SH­SY5Y | L | H |  | Epithelial | A | Bone Marrow | 72 | LDH | LDH activity assay kit | LDH leakage | 34.50958 | Y | N | N | 2012 | 19 | 10.1186/1556-276X-7-77
Iron oxide | I | PEG to the PEI | 361.4 | 2.000229e-08 | 12.1 | RAW 264.7 | L | A | Mouse | Monocyte/Macrophage | A | Blood | 1 | LDH | LDH activity assay kit | LDH leakage | 94.855769 | Y | N | N | 2012 | 19 | 10.1186/1556-276X-7-77
Iron oxide | I | PEG to the PEI | 361.4 | 4.006869e-08 | 12.1 | RAW 264.7 | L | A | Mouse | Monocyte/Macrophage | A | Blood | 1 | LDH | LDH activity assay kit | LDH leakage | 93.9800825 | Y | N | N | 2012 | 19 | 10.1186/1556-276X-7-77
Iron oxide | I | PEG to the PEI | 361.4 | 8.013738e-08 | 12.1 | RAW 264.7 | L | A | Mouse | Monocyte/Macrophage | A | Blood | 1 | LDH | LDH activity assay kit | LDH leakage | 93.995932 | Y | N | N | 2012 | 19 | 10.1186/1556-276X-7-77
Iron oxide | I | PEG to the PEI | 361.4 | 1.602748e-07 | 12.1 | RAW 264.7 | L | A | Mouse | Monocyte/Macrophage | A | Blood | 1 | LDH | LDH activity assay kit | LDH leakage | 93.116283 | Y | N | N | 2012 | 19 | 10.1186/1556-276X-7-77
Iron oxide | I | PEG to the PEI | 361.4 | 3.205495e-07 | 12.1 | RAW 264.7 | L | A | Mouse | Monocyte/Macrophage | A | Blood | 1 | LDH | LDH activity assay kit | LDH leakage | 93.133453 | Y | N | N | 2012 | 19 | 10.1186/1556-276X-7-77
Iron oxide | I | PEG to the PEI | 361.4 | 2.000229e-08 | 12.1 | RAW 264.7 | L | A | Mouse | Monocyte/Macrophage | A | Blood | 4 | LDH | LDH activity assay kit | LDH leakage | 93.6327133 | Y | N | N | 2012 | 19 | 10.1186/1556-276X-7-77
Iron oxide | I | PEG to the PEI | 361.4 | 4.006869e-08 | 12.1 | RAW 264.7 | L | A | Mouse | Monocyte/Macrophage | A | Blood | 4 | LDH | LDH activity assay kit | LDH leakage | 93.199493 | Y | N | N | 2012 | 19 | 10.1186/1556-276X-7-77
Iron oxide | I | PEG to the PEI | 361.4 | 8.013738e-08 | 12.1 | RAW 264.7 | L | A | Mouse | Monocyte/Macrophage | A | Blood | 4 | LDH | LDH activity assay kit | LDH leakage | 94.1095204 | Y | N | N | 2012 | 19 | 10.1186/1556-276X-7-77
Iron oxide | I | PEG to the PEI | 361.4 | 1.602748e-07 | 12.1 | RAW 264.7 | L | A | Mouse | Monocyte/Macrophage | A | Blood | 4 | LDH | LDH activity assay kit | LDH leakage | 92.787405 | Y | N | N | 2012 | 19 | 10.1186/1556-276X-7-77
Iron oxide | I | PEG to the PEI | 361.4 | 3.205495e-07 | 12.1 | RAW 264.7 | L | A | Mouse | Monocyte/Macrophage | A | Blood | 4 | LDH | LDH activity assay kit | LDH leakage | 96.3720415 | Y | N | N | 2012 | 19 | 10.1186/1556-276X-7-77
Iron oxide | I | PEG to the PEI | 361.4 | 2.000229e-08 | 12.1 | RAW 264.7 | L | A | Mouse | Monocyte/Macrophage | A | Blood | 24 | LDH | LDH activity assay kit | LDH leakage | 93.301194 | Y | N | N | 2012 | 19 | 10.1186/1556-276X-7-77
Iron oxide | I | PEG to the PEI | 361.4 | 4.006869e-08 | 12.1 | RAW 264.7 | L | A | Mouse | Monocyte/Macrophage | A | Blood | 24 | LDH | LDH activity assay kit | LDH leakage | 92.869294 | Y | N | N | 2012 | 19 | 10.1186/1556-276X-7-77
Iron oxide | I | PEG to the PEI | 361.4 | 8.013738e-08 | 12.1 | RAW 264.7 | L | A | Mouse | Monocyte/Macrophage | A | Blood | 24 | LDH | LDH activity assay kit | LDH leakage | 92.436074 | Y | N | N | 2012 | 19 | 10.1186/1556-276X-7-77
Iron oxide | I | PEG to the PEI | 361.4 | 1.602748e-07 | 12.1 | RAW 264.7 | L | A | Mouse | Monocyte/Macrophage | A | Blood | 24 | LDH | LDH activity assay kit | LDH leakage | 91.113958 | Y | N | N | 2012 | 19 | 10.1186/1556-276X-7-77
Iron oxide | I | PEG to the PEI | 361.4 | 3.205495e-07 | 12.1 | RAW 264.7 | L | A | Mouse | Monocyte/Macrophage | A | Blood | 24 | LDH | LDH activity assay kit | LDH leakage | 91.132449 | Y | N | N | 2012 | 19 | 10.1186/1556-276X-7-77
Iron oxide | I | PEG to the PEI | 361.4 | 2.000229e-08 | 12.1 | RAW 264.7 | L | A | Mouse | Monocyte/Macrophage | A | Blood | 72 | LDH | LDH activity assay kit | LDH leakage | 88.05896 | Y | N | N | 2012 | 19 | 10.1186/1556-276X-7-77
Iron oxide | I | PEG to the PEI | 361.4 | 4.006869e-08 | 12.1 | RAW 264.7 | L | A | Mouse | Monocyte/Macrophage | A | Blood | 72 | LDH | LDH activity assay kit | LDH leakage | 88.072168 | Y | N | N | 2012 | 19 | 10.1186/1556-276X-7-77
Iron oxide | I | PEG to the PEI | 361.4 | 8.013738e-08 | 12.1 | RAW 264.7 | L | A | Mouse | Monocyte/Macrophage | A | Blood | 72 | LDH | LDH activity assay kit | LDH leakage | 89.871091 | Y | N | N | 2012 | 19 | 10.1186/1556-276X-7-77
Iron oxide | I | PEG to the PEI | 361.4 | 1.602748e-07 | 12.1 | RAW 264.7 | L | A | Mouse | Monocyte/Macrophage | A | Blood | 72 | LDH | LDH activity assay kit | LDH leakage | 90.333368 | Y | N | N | 2012 | 19 | 10.1186/1556-276X-7-77
Iron oxide | I | PEG to the PEI | 361.4 | 3.205495e-07 | 12.1 | RAW 264.7 | L | A | Mouse | Monocyte/Macrophage | A | Blood | 72 | LDH | LDH activity assay kit | LDH leakage | 91.689825 | Y | N | N | 2012 | 19 | 10.1186/1556-276X-7-77
Iron oxide | I | PEG | 16 | 0.002955218 |  | HMEC­1 | L | H |  | Endothelial-like | E | Skin | 24 | ATPLite | luciferase | ATP content | 109.81651 | N | N | N | 2015 | 20 | 10.3762/bjnano.6.28
Iron oxide | I | PEG | 16 | 0.002955218 |  | HMEC­1 | L | H |  | Endothelial-like | E | Skin | 72 | ATPLite | luciferase | ATP content | 111.48148 | N | N | N | 2015 | 20 | 10.3762/bjnano.6.28
Iron oxide | I | PEG-NH2 | 16 | 0.002955218 |  | HMEC­1 | L | H |  | Endothelial-like | E | Skin | 24 | ATPLite | luciferase | ATP content | 86.69725 | N | N | N | 2015 | 20 | 10.3762/bjnano.6.28
Iron oxide | I | PEG-NH2 | 16 | 0.002955218 |  | HMEC­1 | L | H |  | Endothelial-like | E | Skin | 72 | ATPLite | luciferase | ATP content | 79.07407 | N | N | N | 2015 | 20 | 10.3762/bjnano.6.28
Iron oxide | I |  | 957 | 6.905319e-13 |  | HCMEC | P | H |  | Endothelial | A | Heart | 12 | MTT | tetrazolium salt | cell metabolic activity | 94.38202 | N | Y | N | 2011 | 21 | 10.1007/s10565-011-9191-9
Iron oxide | I |  | 957 | 6.905319e-12 |  | HCMEC | P | H |  | Endothelial | A | Heart | 12 | MTT | tetrazolium salt | cell metabolic activity | 94.38202 | N | Y | N | 2011 | 21 | 10.1007/s10565-011-9191-9
Iron oxide | I |  | 957 | 6.905319e-11 |  | HCMEC | P | H |  | Endothelial | A | Heart | 12 | MTT | tetrazolium salt | cell metabolic activity | 96.62921 | N | Y | N | 2011 | 21 | 10.1007/s10565-011-9191-9
Iron oxide | I |  | 957 | 6.905319e-10 |  | HCMEC | P | H |  | Endothelial | A | Heart | 12 | MTT | tetrazolium salt | cell metabolic activity | 96.62921 | N | Y | N | 2011 | 21 | 10.1007/s10565-011-9191-9
Iron oxide | I |  | 957 | 3.452659e-09 |  | HCMEC | P | H |  | Endothelial | A | Heart | 12 | MTT | tetrazolium salt | cell metabolic activity | 100 | N | Y | N | 2011 | 21 | 10.1007/s10565-011-9191-9
Iron oxide | I |  | 957 | 6.905319e-09 |  | HCMEC | P | H |  | Endothelial | A | Heart | 12 | MTT | tetrazolium salt | cell metabolic activity | 98.8764 | N | Y | N | 2011 | 21 | 10.1007/s10565-011-9191-9
Iron oxide | I |  | 957 | 1.381064e-08 |  | HCMEC | P | H |  | Endothelial | A | Heart | 12 | MTT | tetrazolium salt | cell metabolic activity | 97.75281 | N | Y | N | 2011 | 21 | 10.1007/s10565-011-9191-9
Iron oxide | I |  | 957 | 3.452659e-08 |  | HCMEC | P | H |  | Endothelial | A | Heart | 12 | MTT | tetrazolium salt | cell metabolic activity | 97.75281 | N | Y | N | 2011 | 21 | 10.1007/s10565-011-9191-9
Iron oxide | I |  | 957 | 6.905319e-08 |  | HCMEC | P | H |  | Endothelial | A | Heart | 12 | MTT | tetrazolium salt | cell metabolic activity | 95.505615 | N | Y | N | 2011 | 21 | 10.1007/s10565-011-9191-9
Iron oxide | I |  | 957 | 6.905319e-13 |  | HCMEC | P | H |  | Endothelial | A | Heart | 24 | MTT | tetrazolium salt | cell metabolic activity | 96.62921 | N | Y | N | 2011 | 21 | 10.1007/s10565-011-9191-9
Iron oxide | I |  | 957 | 6.905319e-12 |  | HCMEC | P | H |  | Endothelial | A | Heart | 24 | MTT | tetrazolium salt | cell metabolic activity | 97.75281 | N | Y | N | 2011 | 21 | 10.1007/s10565-011-9191-9
Iron oxide | I |  | 957 | 6.905319e-11 |  | HCMEC | P | H |  | Endothelial | A | Heart | 24 | MTT | tetrazolium salt | cell metabolic activity | 97.75281 | N | Y | N | 2011 | 21 | 10.1007/s10565-011-9191-9
Iron oxide | I |  | 957 | 6.905319e-10 |  | HCMEC | P | H |  | Endothelial | A | Heart | 24 | MTT | tetrazolium salt | cell metabolic activity | 93.25843 | N | Y | N | 2011 | 21 | 10.1007/s10565-011-9191-9
Iron oxide | I |  | 957 | 3.452659e-09 |  | HCMEC | P | H |  | Endothelial | A | Heart | 24 | MTT | tetrazolium salt | cell metabolic activity | 88.764046 | N | Y | N | 2011 | 21 | 10.1007/s10565-011-9191-9
Iron oxide | I |  | 957 | 6.905319e-09 |  | HCMEC | P | H |  | Endothelial | A | Heart | 24 | MTT | tetrazolium salt | cell metabolic activity | 89.88764 | N | Y | N | 2011 | 21 | 10.1007/s10565-011-9191-9
Iron oxide | I |  | 957 | 1.381064e-08 |  | HCMEC | P | H |  | Endothelial | A | Heart | 24 | MTT | tetrazolium salt | cell metabolic activity | 92.134834 | N | Y | N | 2011 | 21 | 10.1007/s10565-011-9191-9
Iron oxide | I |  | 957 | 3.452659e-08 |  | HCMEC | P | H |  | Endothelial | A | Heart | 24 | MTT | tetrazolium salt | cell metabolic activity | 92.134834 | N | Y | N | 2011 | 21 | 10.1007/s10565-011-9191-9
Iron oxide | I |  | 957 | 6.905319e-08 |  | HCMEC | P | H |  | Endothelial | A | Heart | 24 | MTT | tetrazolium salt | cell metabolic activity | 89.88764 | N | Y | N | 2011 | 21 | 10.1007/s10565-011-9191-9
Iron oxide | I |  | 957 | 6.905319e-13 |  | HCMEC | P | H |  | Endothelial | A | Heart | 12 | LDH | LDH activity assay kit | LDH leakage | 95.4905033 | N | Y | N | 2011 | 21 | 10.1007/s10565-011-9191-9
Iron oxide | I |  | 957 | 6.905319e-12 |  | HCMEC | P | H |  | Endothelial | A | Heart | 12 | LDH | LDH activity assay kit | LDH leakage | 99.20229125 | N | Y | N | 2011 | 21 | 10.1007/s10565-011-9191-9
Iron oxide | I |  | 957 | 6.905319e-11 |  | HCMEC | P | H |  | Endothelial | A | Heart | 12 | LDH | LDH activity assay kit | LDH leakage | 95.435032 | N | Y | N | 2011 | 21 | 10.1007/s10565-011-9191-9
Iron oxide | I |  | 957 | 6.905319e-10 |  | HCMEC | P | H |  | Endothelial | A | Heart | 12 | LDH | LDH activity assay kit | LDH leakage | 95.40609 | N | Y | N | 2011 | 21 | 10.1007/s10565-011-9191-9
Iron oxide | I |  | 957 | 3.452659e-09 |  | HCMEC | P | H |  | Endothelial | A | Heart | 12 | LDH | LDH activity assay kit | LDH leakage | 87.905336 | N | Y | N | 2011 | 21 | 10.1007/s10565-011-9191-9
Iron oxide | I |  | 957 | 6.905319e-09 |  | HCMEC | P | H |  | Endothelial | A | Heart | 12 | LDH | LDH activity assay kit | LDH leakage | 87.873982 | N | Y | N | 2011 | 21 | 10.1007/s10565-011-9191-9
Iron oxide | I |  | 957 | 1.381064e-08 |  | HCMEC | P | H |  | Endothelial | A | Heart | 12 | LDH | LDH activity assay kit | LDH leakage | 85.978293 | N | Y | N | 2011 | 21 | 10.1007/s10565-011-9191-9
Iron oxide | I |  | 957 | 3.452659e-08 |  | HCMEC | P | H |  | Endothelial | A | Heart | 12 | LDH | LDH activity assay kit | LDH leakage | 91.55924 | N | Y | N | 2011 | 21 | 10.1007/s10565-011-9191-9
Iron oxide | I |  | 957 | 6.905319e-08 |  | HCMEC | P | H |  | Endothelial | A | Heart | 12 | LDH | LDH activity assay kit | LDH leakage | 87.791981 | N | Y | N | 2011 | 21 | 10.1007/s10565-011-9191-9
Iron oxide | I |  | 957 | 6.905319e-13 |  | HCMEC | P | H |  | Endothelial | A | Heart | 24 | LDH | LDH activity assay kit | LDH leakage | 98.1869159 | N | Y | N | 2011 | 21 | 10.1007/s10565-011-9191-9
Iron oxide | I |  | 957 | 6.905319e-12 |  | HCMEC | P | H |  | Endothelial | A | Heart | 24 | LDH | LDH activity assay kit | LDH leakage | 98.1579741 | N | Y | N | 2011 | 21 | 10.1007/s10565-011-9191-9
Iron oxide | I |  | 957 | 6.905319e-11 |  | HCMEC | P | H |  | Endothelial | A | Heart | 24 | LDH | LDH activity assay kit | LDH leakage | 94.3931265 | N | Y | N | 2011 | 21 | 10.1007/s10565-011-9191-9
Iron oxide | I |  | 957 | 6.905319e-10 |  | HCMEC | P | H |  | Endothelial | A | Heart | 24 | LDH | LDH activity assay kit | LDH leakage | 86.889961 | N | Y | N | 2011 | 21 | 10.1007/s10565-011-9191-9
Iron oxide | I |  | 957 | 3.452659e-09 |  | HCMEC | P | H |  | Endothelial | A | Heart | 24 | LDH | LDH activity assay kit | LDH leakage | 86.861019 | N | Y | N | 2011 | 21 | 10.1007/s10565-011-9191-9
Iron oxide | I |  | 957 | 6.905319e-09 |  | HCMEC | P | H |  | Endothelial | A | Heart | 24 | LDH | LDH activity assay kit | LDH leakage | 86.832077 | N | Y | N | 2011 | 21 | 10.1007/s10565-011-9191-9
Iron oxide | I |  | 957 | 1.381064e-08 |  | HCMEC | P | H |  | Endothelial | A | Heart | 24 | LDH | LDH activity assay kit | LDH leakage | 83.069641 | N | Y | N | 2011 | 21 | 10.1007/s10565-011-9191-9
Iron oxide | I |  | 957 | 3.452659e-08 |  | HCMEC | P | H |  | Endothelial | A | Heart | 24 | LDH | LDH activity assay kit | LDH leakage | 84.909859 | N | Y | N | 2011 | 21 | 10.1007/s10565-011-9191-9
Iron oxide | I |  | 957 | 6.905319e-08 |  | HCMEC | P | H |  | Endothelial | A | Heart | 24 | LDH | LDH activity assay kit | LDH leakage | 83.01417 | N | Y | N | 2011 | 21 | 10.1007/s10565-011-9191-9
Iron oxide | I |  | 196.4 | 7.989049e-08 |  | A549 | L | H |  | Epithelial | A | Lung | 24 | Alamar Blue | Alamar blue | cell metabolic activity | 96.346596 | N | Y | N | 2013 | 22 | 10.3390/ijms140815546
Iron oxide | I |  | 196.4 | 7.989049e-08 |  | A549 | L | H |  | Epithelial | A | Lung | 72 | Alamar Blue | Alamar blue | cell metabolic activity | 95.28805 | N | Y | N | 2013 | 22 | 10.3390/ijms140815546
Iron oxide | I |  | 196.4 | 7.989049e-07 |  | A549 | L | H |  | Epithelial | A | Lung | 24 | Alamar Blue | Alamar blue | cell metabolic activity | 95.04239 | N | Y | N | 2013 | 22 | 10.3390/ijms140815546
Iron oxide | I |  | 196.4 | 7.989049e-07 |  | A549 | L | H |  | Epithelial | A | Lung | 72 | Alamar Blue | Alamar blue | cell metabolic activity | 91.270515 | N | Y | N | 2013 | 22 | 10.3390/ijms140815546
Iron oxide | I |  | 196.4 | 7.989049e-06 |  | A549 | L | H |  | Epithelial | A | Lung | 24 | Alamar Blue | Alamar blue | cell metabolic activity | 93.7379 | N | Y | N | 2013 | 22 | 10.3390/ijms140815546
Iron oxide | I |  | 196.4 | 7.989049e-06 |  | A549 | L | H |  | Epithelial | A | Lung | 72 | Alamar Blue | Alamar blue | cell metabolic activity | 88.29703 | N | Y | N | 2013 | 22 | 10.3390/ijms140815546
Iron oxide | I |  | 196.4 | 7.989049e-08 |  | A549 | L | H |  | Epithelial | A | Lung | 24 | LDH | LDH activity assay kit | LDH leakage | 97.32284 | N | Y | N | 2013 | 22 | 10.3390/ijms140815546
Iron oxide | I |  | 196.4 | 7.989049e-07 |  | A549 | L | H |  | Epithelial | A | Lung | 24 | LDH | LDH activity assay kit | LDH leakage | 91.02362 | N | Y | N | 2013 | 22 | 10.3390/ijms140815546
Iron oxide | I |  | 196.4 | 7.989049e-06 |  | A549 | L | H |  | Epithelial | A | Lung | 24 | LDH | LDH activity assay kit | LDH leakage | -58.89764 | N | Y | N | 2013 | 22 | 10.3390/ijms140815546
Iron oxide | I |  | 196.4 | 7.989049e-08 |  | A549 | L | H |  | Epithelial | A | Lung | 24 | Live/Dead | propidium iodide, Annexin V | cell membrane integrity | 99.49775452 | N | Y | N | 2013 | 22 | 10.3390/ijms140815546
Iron oxide | I |  | 196.4 | 7.989049e-07 |  | A549 | L | H |  | Epithelial | A | Lung | 24 | Live/Dead | propidium iodide, Annexin V | cell membrane integrity | 99.48388338 | N | Y | N | 2013 | 22 | 10.3390/ijms140815546
Iron oxide | I |  | 196.4 | 7.989049e-06 |  | A549 | L | H |  | Epithelial | A | Lung | 24 | Live/Dead | propidium iodide, Annexin V | cell membrane integrity | 98.21391782 | N | Y | N | 2013 | 22 | 10.3390/ijms140815546
Iron oxide | I | BSA | 12 | 0.1751241 |  | HeLa | L | H |  | Epithelial | A | Cervix | 6 | Alamar Blue | Alamar blue | cell metabolic activity | 116.68046 | N | Y | N | 2009 | 23 | 10.1039/B901616C
Iron oxide | I | BSA | 12 | 0.3502481 |  | HeLa | L | H |  | Epithelial | A | Cervix | 6 | Alamar Blue | Alamar blue | cell metabolic activity | 125.76342 | N | Y | N | 2009 | 23 | 10.1039/B901616C
Iron oxide | I | BSA | 12 | 0.7004962 |  | HeLa | L | H |  | Epithelial | A | Cervix | 6 | Alamar Blue | Alamar blue | cell metabolic activity | 118.42655 | N | Y | N | 2009 | 23 | 10.1039/B901616C
Iron oxide | I | BSA | 12 | 1.400992 |  | HeLa | L | H |  | Epithelial | A | Cervix | 6 | Alamar Blue | Alamar blue | cell metabolic activity | 106.33531 | N | Y | N | 2009 | 23 | 10.1039/B901616C
Iron oxide | I | BSA | 12 | 2.801985 |  | HeLa | L | H |  | Epithelial | A | Cervix | 6 | Alamar Blue | Alamar blue | cell metabolic activity | 60.540848 | N | Y | N | 2009 | 23 | 10.1039/B901616C
Iron oxide | I | BSA | 12 | 0.1751241 |  | MEF | L | A | Mouse | Fibroblast | E | embryo | 6 | Alamar Blue | Alamar blue | cell metabolic activity | 95.12975 | N | Y | N | 2009 | 23 | 10.1039/B901616C
Iron oxide | I | BSA | 12 | 0.3502481 |  | MEF | L | A | Mouse | Fibroblast | E | embryo | 6 | Alamar Blue | Alamar blue | cell metabolic activity | 97.29847 | N | Y | N | 2009 | 23 | 10.1039/B901616C
Iron oxide | I | BSA | 12 | 0.7004962 |  | MEF | L | A | Mouse | Fibroblast | E | embryo | 6 | Alamar Blue | Alamar blue | cell metabolic activity | 100.33076 | N | Y | N | 2009 | 23 | 10.1039/B901616C
Iron oxide | I | BSA | 12 | 1.400992 |  | MEF | L | A | Mouse | Fibroblast | E | embryo | 6 | Alamar Blue | Alamar blue | cell metabolic activity | 83.9204 | N | Y | N | 2009 | 23 | 10.1039/B901616C
Iron oxide | I | BSA | 12 | 2.801985 |  | MEF | L | A | Mouse | Fibroblast | E | embryo | 6 | Alamar Blue | Alamar blue | cell metabolic activity | 52.38526 | N | Y | N | 2009 | 23 | 10.1039/B901616C
Iron oxide | I | BSA | 12 | 0.1751241 |  | HepG2 | L | H |  | Epithelial | A | liver | 6 | Alamar Blue | Alamar blue | cell metabolic activity | 80.49265 | N | Y | N | 2009 | 23 | 10.1039/B901616C
Iron oxide | I | BSA | 12 | 0.3502481 |  | HepG2 | L | H |  | Epithelial | A | liver | 6 | Alamar Blue | Alamar blue | cell metabolic activity | 86.55028 | N | Y | N | 2009 | 23 | 10.1039/B901616C
Iron oxide | I | BSA | 12 | 0.7004962 |  | HepG2 | L | H |  | Epithelial | A | liver | 6 | Alamar Blue | Alamar blue | cell metabolic activity | 79.64488 | N | Y | N | 2009 | 23 | 10.1039/B901616C
Iron oxide | I | BSA | 12 | 1.400992 |  | HepG2 | L | H |  | Epithelial | A | liver | 6 | Alamar Blue | Alamar blue | cell metabolic activity | 75.76418 | N | Y | N | 2009 | 23 | 10.1039/B901616C
Iron oxide | I | BSA | 12 | 2.801985 |  | HepG2 | L | H |  | Epithelial | A | liver | 6 | Alamar Blue | Alamar blue | cell metabolic activity | 38.179634 | N | Y | N | 2009 | 23 | 10.1039/B901616C
Iron oxide | I | BSA | 12 | 0.1751241 |  | GH3 | L | A | Rat | Epithelial | A | pituitary gland | 6 | Alamar Blue | Alamar blue | cell metabolic activity | 99.99025 | N | Y | N | 2009 | 23 | 10.1039/B901616C
Iron oxide | I | BSA | 12 | 0.3502481 |  | GH3 | L | A | Rat | Epithelial | A | pituitary gland | 6 | Alamar Blue | Alamar blue | cell metabolic activity | 108.20964 | N | Y | N | 2009 | 23 | 10.1039/B901616C
Iron oxide | I | BSA | 12 | 0.7004962 |  | GH3 | L | A | Rat | Epithelial | A | pituitary gland | 6 | Alamar Blue | Alamar blue | cell metabolic activity | 114.267265 | N | Y | N | 2009 | 23 | 10.1039/B901616C
Iron oxide | I | BSA | 12 | 1.400992 |  | GH3 | L | A | Rat | Epithelial | A | pituitary gland | 6 | Alamar Blue | Alamar blue | cell metabolic activity | 97.42418 | N | Y | N | 2009 | 23 | 10.1039/B901616C
Iron oxide | I | BSA | 12 | 2.801985 |  | GH3 | L | A | Rat | Epithelial | A | pituitary gland | 6 | Alamar Blue | Alamar blue | cell metabolic activity | 54.22169 | N | Y | N | 2009 | 23 | 10.1039/B901616C
Iron oxide | I | BSA | 12 | 0.1751241 |  | MCF7 | L | H |  | Epithelial | A | Breast | 6 | Alamar Blue | Alamar blue | cell metabolic activity | 106.52736 | N | Y | N | 2009 | 23 | 10.1039/B901616C
Iron oxide | I | BSA | 12 | 0.3502481 |  | MCF7 | L | H |  | Epithelial | A | Breast | 6 | Alamar Blue | Alamar blue | cell metabolic activity | 101.78246 | N | Y | N | 2009 | 23 | 10.1039/B901616C
Iron oxide | I | BSA | 12 | 0.7004962 |  | MCF7 | L | H |  | Epithelial | A | Breast | 6 | Alamar Blue | Alamar blue | cell metabolic activity | 105.678314 | N | Y | N | 2009 | 23 | 10.1039/B901616C
Iron oxide | I | BSA | 12 | 1.400992 |  | MCF7 | L | H |  | Epithelial | A | Breast | 6 | Alamar Blue | Alamar blue | cell metabolic activity | 100.06985 | N | Y | N | 2009 | 23 | 10.1039/B901616C
Iron oxide | I | BSA | 12 | 2.801985 |  | MCF7 | L | H |  | Epithelial | A | Breast | 6 | Alamar Blue | Alamar blue | cell metabolic activity | 47.361145 | N | Y | N | 2009 | 23 | 10.1039/B901616C
Iron oxide | I | BSA | 12 | 0.1751241 |  | CDBgeo | L | A | Mouse | Epithelial | A | Breast | 6 | Alamar Blue | Alamar blue | cell metabolic activity | 95.7779 | N | Y | N | 2009 | 23 | 10.1039/B901616C
Iron oxide | I | BSA | 12 | 0.3502481 |  | CDBgeo | L | A | Mouse | Epithelial | A | Breast | 6 | Alamar Blue | Alamar blue | cell metabolic activity | 98.81082 | N | Y | N | 2009 | 23 | 10.1039/B901616C
Iron oxide | I | BSA | 12 | 0.7004962 |  | CDBgeo | L | A | Mouse | Epithelial | A | Breast | 6 | Alamar Blue | Alamar blue | cell metabolic activity | 97.954834 | N | Y | N | 2009 | 23 | 10.1039/B901616C
Iron oxide | I | BSA | 12 | 1.400992 |  | CDBgeo | L | A | Mouse | Epithelial | A | Breast | 6 | Alamar Blue | Alamar blue | cell metabolic activity | 92.77783 | N | Y | N | 2009 | 23 | 10.1039/B901616C
Iron oxide | I | BSA | 12 | 2.801985 |  | CDBgeo | L | A | Mouse | Epithelial | A | Breast | 6 | Alamar Blue | Alamar blue | cell metabolic activity | 27.53884 | N | Y | N | 2009 | 23 | 10.1039/B901616C
Iron oxide | I | BSA | 12 | 0.1751241 |  | TD | L | A | Mouse | Epithelial | A | Breast | 6 | Alamar Blue | Alamar blue | cell metabolic activity | 100.5866 | N | Y | N | 2009 | 23 | 10.1039/B901616C
Iron oxide | I | BSA | 12 | 0.3502481 |  | TD | L | A | Mouse | Epithelial | A | Breast | 6 | Alamar Blue | Alamar blue | cell metabolic activity | 104.91329 | N | Y | N | 2009 | 23 | 10.1039/B901616C
Iron oxide | I | BSA | 12 | 0.7004962 |  | TD | L | A | Mouse | Epithelial | A | Breast | 6 | Alamar Blue | Alamar blue | cell metabolic activity | 100.16903 | N | Y | N | 2009 | 23 | 10.1039/B901616C
Iron oxide | I | BSA | 12 | 1.400992 |  | TD | L | A | Mouse | Epithelial | A | Breast | 6 | Alamar Blue | Alamar blue | cell metabolic activity | 98.01674 | N | Y | N | 2009 | 23 | 10.1039/B901616C
Iron oxide | I | BSA | 12 | 2.801985 |  | TD | L | A | Mouse | Epithelial | A | Breast | 6 | Alamar Blue | Alamar blue | cell metabolic activity | 56.110554 | N | Y | N | 2009 | 23 | 10.1039/B901616C
Iron oxide | I | BSA | 12 | 0.1751241 |  | V14 | L | A | Mouse | Epithelial | A | Breast | 6 | Alamar Blue | Alamar blue | cell metabolic activity | 98.91 | N | Y | N | 2009 | 23 | 10.1039/B901616C
Iron oxide | I | BSA | 12 | 0.3502481 |  | V14 | L | A | Mouse | Epithelial | A | Breast | 6 | Alamar Blue | Alamar blue | cell metabolic activity | 100.214516 | N | Y | N | 2009 | 23 | 10.1039/B901616C
Iron oxide | I | BSA | 12 | 0.7004962 |  | V14 | L | A | Mouse | Epithelial | A | Breast | 6 | Alamar Blue | Alamar blue | cell metabolic activity | 95.038155 | N | Y | N | 2009 | 23 | 10.1039/B901616C
Iron oxide | I | BSA | 12 | 1.400992 |  | V14 | L | A | Mouse | Epithelial | A | Breast | 6 | Alamar Blue | Alamar blue | cell metabolic activity | 91.15683 | N | Y | N | 2009 | 23 | 10.1039/B901616C
Iron oxide | I | BSA | 12 | 2.801985 |  | V14 | L | A | Mouse | Epithelial | A | Breast | 6 | Alamar Blue | Alamar blue | cell metabolic activity | 65.6711 | N | Y | N | 2009 | 23 | 10.1039/B901616C
Iron oxide | I | alginate | 30 | 0.002241588 |  | PAECs | P | A | Pig | Endothelial | A | Aorta | 12 | Alamar blue | Alamar blue | cell metabolic activity | 125 | N | N | N | 2009 | 24 | 10.1089/ten.tec.2009.0280
Iron oxide | I | alginate | 30 | 0.002241588 |  | PAECs | P | A | Pig | Endothelial | A | Aorta | 36 | Alamar blue | Alamar blue | cell metabolic activity | 104.96454 | N | N | N | 2009 | 24 | 10.1089/ten.tec.2009.0280
Iron oxide | I | alginate | 30 | 0.002241588 |  | PAECs | P | A | Pig | Endothelial | A | Aorta | 60 | Alamar blue | Alamar blue | cell metabolic activity | 96.4539 | N | N | N | 2009 | 24 | 10.1089/ten.tec.2009.0280
Iron oxide | I | alginate | 30 | 0.02241588 |  | PAECs | P | A | Pig | Endothelial | A | Aorta | 12 | Alamar blue | Alamar blue | cell metabolic activity | 97.87234 | N | N | N | 2009 | 24 | 10.1089/ten.tec.2009.0280
Iron oxide | I | alginate | 30 | 0.02241588 |  | PAECs | P | A | Pig | Endothelial | A | Aorta | 36 | Alamar blue | Alamar blue | cell metabolic activity | 81.56029 | N | N | N | 2009 | 24 | 10.1089/ten.tec.2009.0280
Iron oxide | I | alginate | 30 | 0.02241588 |  | PAECs | P | A | Pig | Endothelial | A | Aorta | 60 | Alamar blue | Alamar blue | cell metabolic activity | 74.11347 | N | N | N | 2009 | 24 | 10.1089/ten.tec.2009.0280
Iron oxide | I | alginate | 30 | 0.02241588 |  | PAECs | P | A | Pig | Endothelial | A | Aorta | 24 | Alamar blue | Alamar blue | cell metabolic activity | 84.69324 | N | N | N | 2009 | 24 | 10.1089/ten.tec.2009.0280
Iron oxide | I | alginate | 30 | 0.02241588 |  | PAECs | P | A | Pig | Endothelial | A | Aorta | 48 | Alamar blue | Alamar blue | cell metabolic activity | 74.03898 | N | N | N | 2009 | 24 | 10.1089/ten.tec.2009.0280
Iron oxide | I | alginate | 30 | 0.02241588 |  | PAECs | P | A | Pig | Endothelial | A | Aorta | 72 | Alamar blue | Alamar blue | cell metabolic activity | 67.576324 | N | N | N | 2009 | 24 | 10.1089/ten.tec.2009.0280
Iron oxide | I | alginate | 30 | 0.02241588 |  | PAECs | P | A | Pig | Endothelial | A | Aorta | 96 | Alamar blue | Alamar blue | cell metabolic activity | 68.59861 | N | N | N | 2009 | 24 | 10.1089/ten.tec.2009.0280
Iron oxide | I | alginate | 30 | 0.02241588 |  | PAECs | P | A | Pig | Endothelial | A | Aorta | 144 | Alamar blue | Alamar blue | cell metabolic activity | 64.980354 | N | N | N | 2009 | 24 | 10.1089/ten.tec.2009.0280
Iron oxide | I |  | 14 | 0.1102822 |  | A549 | L | H |  | Epithelial | A | Lung | 48 | Live/Dead | Calcein AM, Ethidium homodimer-1 | cell membrane integrity | 63.070538 | N | N | N | 2010 | 25 | 10.1007/s00449-009-0354-5
Iron oxide | I |  | 14 | 0.1102822 |  | MCF7 | L | H |  | Epithelial | A | Breast | 48 | Live/Dead | Calcein AM, Ethidium homodimer-1 | cell membrane integrity | 73.029045 | N | N | N | 2010 | 25 | 10.1007/s00449-009-0354-5
Iron oxide | I |  | 14 | 0.1102822 |  | T98G | L | H |  | Fibroblast | A | Brain | 48 | Live/Dead | Calcein AM, Ethidium homodimer-1 | cell membrane integrity | 76.34855 | N | N | N | 2010 | 25 | 10.1007/s00449-009-0354-5
Iron oxide | I |  | 14 | 0.1102822 |  | A549 | L | H |  | Epithelial | A | Lung | 96 | Live/Dead | Calcein AM, Ethidium homodimer-1 | cell membrane integrity | 81.47948 | N | N | N | 2010 | 25 | 10.1007/s00449-009-0354-5
Iron oxide | I |  | 14 | 0.1102822 |  | MCF7 | L | H |  | Epithelial | A | Breast | 96 | Live/Dead | Calcein AM, Ethidium homodimer-1 | cell membrane integrity | 97.015015 | N | N | N | 2010 | 25 | 10.1007/s00449-009-0354-5
Iron oxide | I |  | 14 | 0.1102822 |  | T98G | L | H |  | Fibroblast | A | Brain | 96 | Live/Dead | Calcein AM, Ethidium homodimer-1 | cell membrane integrity | 93.21722 | N | N | N | 2010 | 25 | 10.1007/s00449-009-0354-5
Iron oxide | I | COOH | 20 | 0.0005 |  | HeLa | L | H |  | Epithelial | A | Cervix | 24 | Live/Dead | Calcein AM, Ethidium homodimer-1 | cell membrane integrity | 99.803925 | N | N | N | 2012 | 26 | 10.1007/s10856-012-4716-1
Iron oxide | I | COOH | 20 | 0.005 |  | HeLa | L | H |  | Epithelial | A | Cervix | 24 | Live/Dead | Calcein AM, Ethidium homodimer-1 | cell membrane integrity | 92.54902 | N | N | N | 2012 | 26 | 10.1007/s10856-012-4716-1
Iron oxide | I | COOH | 20 | 0.05 |  | HeLa | L | H |  | Epithelial | A | Cervix | 24 | Live/Dead | Calcein AM, Ethidium homodimer-1 | cell membrane integrity | 88.039215 | N | N | N | 2012 | 26 | 10.1007/s10856-012-4716-1
Iron oxide | I | COOH | 20 | 0.0005 |  | MG­63 | L | H |  | Fibroblast | A | Bone | 24 | Live/Dead | Calcein AM, Ethidium homodimer-1 | cell membrane integrity | 98.43137 | N | N | N | 2012 | 26 | 10.1007/s10856-012-4716-1
Iron oxide | I | COOH | 20 | 0.005 |  | MG­63 | L | H |  | Fibroblast | A | Bone | 24 | Live/Dead | Calcein AM, Ethidium homodimer-1 | cell membrane integrity | 91.56863 | N | N | N | 2012 | 26 | 10.1007/s10856-012-4716-1
Iron oxide | I | COOH | 20 | 0.05 |  | MG­63 | L | H |  | Fibroblast | A | Bone | 24 | Live/Dead | Calcein AM, Ethidium homodimer-1 | cell membrane integrity | 82.15686 | N | N | N | 2012 | 26 | 10.1007/s10856-012-4716-1
Iron oxide | I | NH2 | 20 | 0.0005 |  | HeLa | L | H |  | Epithelial | A | Cervix | 24 | Live/Dead | Calcein AM, Ethidium homodimer-1 | cell membrane integrity | 98.24219 | N | N | N | 2012 | 26 | 10.1007/s10856-012-4716-1
Iron oxide | I | NH2 | 20 | 0.005 |  | HeLa | L | H |  | Epithelial | A | Cervix | 24 | Live/Dead | Calcein AM, Ethidium homodimer-1 | cell membrane integrity | 90.625 | N | N | N | 2012 | 26 | 10.1007/s10856-012-4716-1
Iron oxide | I | NH2 | 20 | 0.05 |  | HeLa | L | H |  | Epithelial | A | Cervix | 24 | Live/Dead | Calcein AM, Ethidium homodimer-1 | cell membrane integrity | 79.296875 | N | N | N | 2012 | 26 | 10.1007/s10856-012-4716-1
Iron oxide | I | NH2 | 20 | 0.0005 |  | MG­63 | L | H |  | Fibroblast | A | Bone | 24 | Live/Dead | Calcein AM, Ethidium homodimer-1 | cell membrane integrity | 99.80469 | N | N | N | 2012 | 26 | 10.1007/s10856-012-4716-1
Iron oxide | I | NH2 | 20 | 0.005 |  | MG­63 | L | H |  | Fibroblast | A | Bone | 24 | Live/Dead | Calcein AM, Ethidium homodimer-1 | cell membrane integrity | 94.72656 | N | N | N | 2012 | 26 | 10.1007/s10856-012-4716-1
Iron oxide | I | NH2 | 20 | 0.05 |  | MG­63 | L | H |  | Fibroblast | A | Bone | 24 | Live/Dead | Calcein AM, Ethidium homodimer-1 | cell membrane integrity | 88.671875 | N | N | N | 2012 | 26 | 10.1007/s10856-012-4716-1
Iron oxide | I |  | 12.5 | 0.01549386 |  | hTERT­BJ1 | L | H |  | Fibroblast | A | Foreskin | 24 | MTT | tetrazolium salt | cell metabolic activity | 97.3923 | N | N | N | 2004 | 27 | 10.1109/TNB.2003.820277
Iron oxide | I |  | 12.5 | 0.03098771 |  | hTERT­BJ1 | L | H |  | Fibroblast | A | Foreskin | 25 | MTT | tetrazolium salt | cell metabolic activity | 84.941284 | N | N | N | 2004 | 27 | 10.1109/TNB.2003.820277
Iron oxide | I |  | 12.5 | 0.07746928 |  | hTERT­BJ1 | L | H |  | Fibroblast | A | Foreskin | 26 | MTT | tetrazolium salt | cell metabolic activity | 72.867615 | N | N | N | 2004 | 27 | 10.1109/TNB.2003.820277
Iron oxide | I |  | 12.5 | 0.1549386 |  | hTERT­BJ1 | L | H |  | Fibroblast | A | Foreskin | 27 | MTT | tetrazolium salt | cell metabolic activity | 67.59135 | N | N | N | 2004 | 27 | 10.1109/TNB.2003.820277
Iron oxide | I |  | 12.5 | 0.3098771 |  | hTERT­BJ1 | L | H |  | Fibroblast | A | Foreskin | 28 | MTT | tetrazolium salt | cell metabolic activity | 49.814953 | N | N | N | 2004 | 27 | 10.1109/TNB.2003.820277
Iron oxide | I | PEG | 45 | 0.0003320871 |  | hTERT­BJ1 | L | H |  | Fibroblast | A | Foreskin | 29 | MTT | tetrazolium salt | cell metabolic activity | 138.72183 | N | N | N | 2004 | 27 | 10.1109/TNB.2003.820277
Iron oxide | I | PEG | 45 | 0.0006641742 |  | hTERT­BJ1 | L | H |  | Fibroblast | A | Foreskin | 30 | MTT | tetrazolium salt | cell metabolic activity | 131.8888 | N | N | N | 2004 | 27 | 10.1109/TNB.2003.820277
Iron oxide | I | PEG | 45 | 0.001660436 |  | hTERT­BJ1 | L | H |  | Fibroblast | A | Foreskin | 31 | MTT | tetrazolium salt | cell metabolic activity | 128.6427 | N | N | N | 2004 | 27 | 10.1109/TNB.2003.820277
Iron oxide | I | PEG | 45 | 0.003320871 |  | hTERT­BJ1 | L | H |  | Fibroblast | A | Foreskin | 32 | MTT | tetrazolium salt | cell metabolic activity | 127.77892 | N | N | N | 2004 | 27 | 10.1109/TNB.2003.820277
Iron oxide | I | PEG | 45 | 0.006641742 |  | hTERT­BJ1 | L | H |  | Fibroblast | A | Foreskin | 33 | MTT | tetrazolium salt | cell metabolic activity | 113.213425 | N | N | N | 2004 | 27 | 10.1109/TNB.2003.820277
Iron oxide | I | dimercaptosuccinic | 8.5 | 150 |  | PC12 | L | A | Rat | Irregular | A | Adrenal gland | 48 | Live/Dead | Calcein AM, Ethidium homodimer-1 | cell membrane integrity | 69 | N | N | N | 2007 | 28 | 10.1016/j.biomaterials.2007.01.043
Iron oxide | I | dimercaptosuccinic | 8.5 | 150 |  | PC12 | L | A | Rat | Irregular | A | Adrenal gland | 48 | Live/Dead | Calcein AM, Ethidium homodimer-1 | cell membrane integrity | 95.45 | N | N | N | 2007 | 28 | 10.1016/j.biomaterials.2007.01.043
Iron oxide | I | dimercaptosuccinic | 8.5 | 150 |  | PC12 | L | A | Rat | Irregular | A | Adrenal gland | 48 | Live/Dead | Calcein AM, Ethidium homodimer-1 | cell membrane integrity | 90.26 | N | N | N | 2007 | 28 | 10.1016/j.biomaterials.2007.01.043
Iron oxide | I | dimercaptosuccinic | 8.5 | 1500 |  | PC12 | L | A | Rat | Irregular | A | Adrenal gland | 96 | Live/Dead | Calcein AM, Ethidium homodimer-1 | cell membrane integrity | 74.53416 | N | N | N | 2007 | 28 | 10.1016/j.biomaterials.2007.01.043
Iron oxide | I | dimercaptosuccinic | 8.5 | 1500 |  | PC12 | L | A | Rat | Irregular | A | Adrenal gland | 96 | Live/Dead | Calcein AM, Ethidium homodimer-1 | cell membrane integrity | 73.37662 | N | N | N | 2007 | 28 | 10.1016/j.biomaterials.2007.01.043
Iron oxide | I | dimercaptosuccinic | 8.5 | 1500 |  | PC12 | L | A | Rat | Irregular | A | Adrenal gland | 96 | Live/Dead | Calcein AM, Ethidium homodimer-1 | cell membrane integrity | 70.77922 | N | N | N | 2007 | 28 | 10.1016/j.biomaterials.2007.01.043
Iron oxide | I | dimercaptosuccinic | 8.5 | 15000 |  | PC12 | L | A | Rat | Irregular | A | Adrenal gland | 144 | Live/Dead | Calcein AM, Ethidium homodimer-1 | cell membrane integrity | 18.63354 | N | N | N | 2007 | 28 | 10.1016/j.biomaterials.2007.01.043
Iron oxide | I | dimercaptosuccinic | 8.5 | 15000 |  | PC12 | L | A | Rat | Irregular | A | Adrenal gland | 144 | Live/Dead | Calcein AM, Ethidium homodimer-1 | cell membrane integrity | 4.545455 | N | N | N | 2007 | 28 | 10.1016/j.biomaterials.2007.01.043
Iron oxide | I | dimercaptosuccinic | 8.5 | 15000 |  | PC12 | L | A | Rat | Irregular | A | Adrenal gland | 144 | Live/Dead | Calcein AM, Ethidium homodimer-1 | cell membrane integrity | 11.68831 | N | N | N | 2007 | 28 | 10.1016/j.biomaterials.2007.01.043
Iron oxide | I |  | 13.5 | 0.001 |  | SH­SY5Y | L | H |  | Epithelial | A | Bone Marrow | 48 | MTS | tetrazolium salt | cell metabolic activity | 84.26982 | N | N | N | 2008 | 29 | 10.1080/17458080802235765
Iron oxide | I |  | 13.5 | 0.1 |  | SH­SY5Y | L | H |  | Epithelial | A | Bone Marrow | 48 | MTS | tetrazolium salt | cell metabolic activity | 82.371574 | N | N | N | 2008 | 29 | 10.1080/17458080802235765
Iron oxide | I |  | 13.5 | 1 |  | SH­SY5Y | L | H |  | Epithelial | A | Bone Marrow | 48 | MTS | tetrazolium salt | cell metabolic activity | 61.130886 | N | N | N | 2008 | 29 | 10.1080/17458080802235765
Iron oxide | I |  | 13.5 | 10 |  | SH­SY5Y | L | H |  | Epithelial | A | Bone Marrow | 48 | MTS | tetrazolium salt | cell metabolic activity | 69.08662 | N | N | N | 2008 | 29 | 10.1080/17458080802235765
Iron oxide | I |  | 13.5 | 100 |  | SH­SY5Y | L | H |  | Epithelial | A | Bone Marrow | 48 | MTS | tetrazolium salt | cell metabolic activity | 78.13834 | N | N | N | 2008 | 29 | 10.1080/17458080802235765
Iron oxide | I |  | 13.5 | 0.001 |  | H4 | L | H |  | Epithelial | A | Brain | 48 | MTS | tetrazolium salt | cell metabolic activity | 101.673546 | N | N | N | 2008 | 29 | 10.1080/17458080802235765
Iron oxide | I |  | 13.5 | 0.1 |  | H4 | L | H |  | Epithelial | A | Brain | 48 | MTS | tetrazolium salt | cell metabolic activity | 93.43899 | N | N | N | 2008 | 29 | 10.1080/17458080802235765
Iron oxide | I |  | 13.5 | 1 |  | H4 | L | H |  | Epithelial | A | Brain | 48 | MTS | tetrazolium salt | cell metabolic activity | 87.846344 | N | N | N | 2008 | 29 | 10.1080/17458080802235765
Iron oxide | I |  | 13.5 | 10 |  | H4 | L | H |  | Epithelial | A | Brain | 48 | MTS | tetrazolium salt | cell metabolic activity | 84.520706 | N | N | N | 2008 | 29 | 10.1080/17458080802235765
Iron oxide | I |  | 13.5 | 100 |  | H4 | L | H |  | Epithelial | A | Brain | 48 | MTS | tetrazolium salt | cell metabolic activity | 86.864334 | N | N | N | 2008 | 29 | 10.1080/17458080802235765
Iron oxide | I |  | 13.5 | 0.001 |  | SH­SY5Y | L | H |  | Epithelial | A | Bone Marrow | 48 | Live/Dead | Calcein AM, Ethidium homodimer-1 | cell membrane integrity | 97.64653 | N | N | N | 2008 | 29 | 10.1080/17458080802235765
Iron oxide | I |  | 13.5 | 0.1 |  | SH­SY5Y | L | H |  | Epithelial | A | Bone Marrow | 48 | Live/Dead | Calcein AM, Ethidium homodimer-1 | cell membrane integrity | 98.492836 | N | N | N | 2008 | 29 | 10.1080/17458080802235765
Iron oxide | I |  | 13.5 | 1 |  | SH­SY5Y | L | H |  | Epithelial | A | Bone Marrow | 48 | Live/Dead | Calcein AM, Ethidium homodimer-1 | cell membrane integrity | 96.617325 | N | N | N | 2008 | 29 | 10.1080/17458080802235765
Iron oxide | I |  | 13.5 | 10 |  | SH­SY5Y | L | H |  | Epithelial | A | Bone Marrow | 48 | Live/Dead | Calcein AM, Ethidium homodimer-1 | cell membrane integrity | 99.58113 | N | N | N | 2008 | 29 | 10.1080/17458080802235765
Iron oxide | I |  | 13.5 | 100 |  | SH­SY5Y | L | H |  | Epithelial | A | Bone Marrow | 48 | Live/Dead | Calcein AM, Ethidium homodimer-1 | cell membrane integrity | 98.008865 | N | N | N | 2008 | 29 | 10.1080/17458080802235765
Iron oxide | I |  | 13.5 | 0.001 |  | H4 | L | H |  | Epithelial | A | Brain | 48 | Live/Dead | Calcein AM, Ethidium homodimer-1 | cell membrane integrity | 100.04773 | N | N | N | 2008 | 29 | 10.1080/17458080802235765
Iron oxide | I |  | 13.5 | 0.1 |  | H4 | L | H |  | Epithelial | A | Brain | 48 | Live/Dead | Calcein AM, Ethidium homodimer-1 | cell membrane integrity | 99.98777 | N | N | N | 2008 | 29 | 10.1080/17458080802235765
Iron oxide | I |  | 13.5 | 1 |  | H4 | L | H |  | Epithelial | A | Brain | 48 | Live/Dead | Calcein AM, Ethidium homodimer-1 | cell membrane integrity | 99.92608 | N | N | N | 2008 | 29 | 10.1080/17458080802235765
Iron oxide | I |  | 13.5 | 10 |  | H4 | L | H |  | Epithelial | A | Brain | 48 | Live/Dead | Calcein AM, Ethidium homodimer-1 | cell membrane integrity | 98.65619 | N | N | N | 2008 | 29 | 10.1080/17458080802235765
Iron oxide | I |  | 13.5 | 100 |  | H4 | L | H |  | Epithelial | A | Brain | 48 | Live/Dead | Calcein AM, Ethidium homodimer-1 | cell membrane integrity | 99.80574 | N | N | N | 2008 | 29 | 10.1080/17458080802235765
Iron oxide | I | PEG | 120 | 0.0002801985 |  | VERO | L | A | Monkey (Cercopithecus aethiops) | Epithelial | A | kidney | 24 | MTT | tetrazolium salt | cell metabolic activity | 76.6265 | N | N | N | 2014 | 30 | 10.1002/jbm.b.33068
Iron oxide | I | PEG | 120 | 0.0008377935 |  | VERO | L | A | Monkey (Cercopithecus aethiops) | Epithelial | A | kidney | 24 | MTT | tetrazolium salt | cell metabolic activity | 71.56626 | N | N | N | 2014 | 30 | 10.1002/jbm.b.33068
Iron oxide | I | PEG | 120 | 0.0008405955 |  | VERO | L | A | Monkey (Cercopithecus aethiops) | Epithelial | A | kidney | 24 | MTT | tetrazolium salt | cell metabolic activity | 44.096386 | N | N | N | 2014 | 30 | 10.1002/jbm.b.33068
Iron oxide | I | PEG | 120 | 0.001120794 |  | VERO | L | A | Monkey (Cercopithecus aethiops) | Epithelial | A | kidney | 24 | MTT | tetrazolium salt | cell metabolic activity | 31.084337 | N | N | N | 2014 | 30 | 10.1002/jbm.b.33068
Iron oxide | I | PEG | 120 | 0.001400992 |  | VERO | L | A | Monkey (Cercopithecus aethiops) | Epithelial | A | kidney | 24 | MTT | tetrazolium salt | cell metabolic activity | 27.46988 | N | N | N | 2014 | 30 | 10.1002/jbm.b.33068
Iron oxide | I | PEG | 120 | 0.0002801985 |  | MDCK | L | A | Canine | Epithelial | A | Kidney | 24 | MTT | tetrazolium salt | cell metabolic activity | 99.13043 | N | N | N | 2014 | 30 | 10.1002/jbm.b.33068
Iron oxide | I | PEG | 120 | 0.0008377935 |  | MDCK | L | A | Canine | Epithelial | A | Kidney | 24 | MTT | tetrazolium salt | cell metabolic activity | 113.04348 | N | N | N | 2014 | 30 | 10.1002/jbm.b.33068
Iron oxide | I | PEG | 120 | 0.0008405955 |  | MDCK | L | A | Canine | Epithelial | A | Kidney | 24 | MTT | tetrazolium salt | cell metabolic activity | 113.04348 | N | N | N | 2014 | 30 | 10.1002/jbm.b.33068
Iron oxide | I | PEG | 120 | 0.001120794 |  | MDCK | L | A | Canine | Epithelial | A | Kidney | 24 | MTT | tetrazolium salt | cell metabolic activity | 97.391304 | N | N | N | 2014 | 30 | 10.1002/jbm.b.33068
Iron oxide | I | PEG | 120 | 0.001400992 |  | MDCK | L | A | Canine | Epithelial | A | Kidney | 24 | MTT | tetrazolium salt | cell metabolic activity | 116.521736 | N | N | N | 2014 | 30 | 10.1002/jbm.b.33068
Iron oxide | I | Dextran | 170 | 9.855139e-05 |  | VERO | L | A | Monkey (Cercopithecus aethiops) | Epithelial | A | kidney | 24 | MTT | tetrazolium salt | cell metabolic activity | 100.481926 | N | N | N | 2014 | 30 | 10.1002/jbm.b.33068
Iron oxide | I | Dextran | 170 | 0.0002946687 |  | VERO | L | A | Monkey (Cercopithecus aethiops) | Epithelial | A | kidney | 24 | MTT | tetrazolium salt | cell metabolic activity | 104.09638 | N | N | N | 2014 | 30 | 10.1002/jbm.b.33068
Iron oxide | I | Dextran | 170 | 0.0002956542 |  | VERO | L | A | Monkey (Cercopithecus aethiops) | Epithelial | A | kidney | 24 | MTT | tetrazolium salt | cell metabolic activity | 98.313255 | N | N | N | 2014 | 30 | 10.1002/jbm.b.33068
Iron oxide | I | Dextran | 170 | 0.0003942056 |  | VERO | L | A | Monkey (Cercopithecus aethiops) | Epithelial | A | kidney | 24 | MTT | tetrazolium salt | cell metabolic activity | 98.313255 | N | N | N | 2014 | 30 | 10.1002/jbm.b.33068
Iron oxide | I | Dextran | 170 | 0.000492757 |  | VERO | L | A | Monkey (Cercopithecus aethiops) | Epithelial | A | kidney | 24 | MTT | tetrazolium salt | cell metabolic activity | 76.6265 | N | N | N | 2014 | 30 | 10.1002/jbm.b.33068
Iron oxide | I | Dextran | 170 | 9.855139e-05 |  | MDCK | L | A | Canine | Epithelial | A | Kidney | 24 | MTT | tetrazolium salt | cell metabolic activity | 86.95652 | N | N | N | 2014 | 30 | 10.1002/jbm.b.33068
Iron oxide | I | Dextran | 170 | 0.0002946687 |  | MDCK | L | A | Canine | Epithelial | A | Kidney | 24 | MTT | tetrazolium salt | cell metabolic activity | 75.652176 | N | N | N | 2014 | 30 | 10.1002/jbm.b.33068
Iron oxide | I | Dextran | 170 | 0.0002956542 |  | MDCK | L | A | Canine | Epithelial | A | Kidney | 24 | MTT | tetrazolium salt | cell metabolic activity | 24.347826 | N | N | N | 2014 | 30 | 10.1002/jbm.b.33068
Iron oxide | I | Dextran | 170 | 0.0003942056 |  | MDCK | L | A | Canine | Epithelial | A | Kidney | 24 | MTT | tetrazolium salt | cell metabolic activity | 22.608696 | N | N | N | 2014 | 30 | 10.1002/jbm.b.33068
Iron oxide | I | Dextran | 170 | 0.000492757 |  | MDCK | L | A | Canine | Epithelial | A | Kidney | 24 | MTT | tetrazolium salt | cell metabolic activity | 22.608696 | N | N | N | 2014 | 30 | 10.1002/jbm.b.33068
Iron oxide | I | PEG | 18.4 | 4.85776e-05 |  | SKOV­3 | L | H |  | Epithelial | A | Ovary | 24 | MTT | tetrazolium salt | cell metabolic activity | 89.89899 | N | N | Y | 2014 | 31 | 10.1016/j.nano.2014.01.006
Iron oxide | I | PEG | 18.4 | 9.715521e-05 |  | SKOV­3 | L | H |  | Epithelial | A | Ovary | 24 | MTT | tetrazolium salt | cell metabolic activity | 90.40404 | N | N | Y | 2014 | 31 | 10.1016/j.nano.2014.01.006
Iron oxide | I | PEG | 18.4 | 0.000485776 |  | SKOV­3 | L | H |  | Epithelial | A | Ovary | 24 | MTT | tetrazolium salt | cell metabolic activity | 93.93939 | N | N | Y | 2014 | 31 | 10.1016/j.nano.2014.01.006
Iron oxide | I | PEG | 18.4 | 0.0009715521 |  | SKOV­3 | L | H |  | Epithelial | A | Ovary | 24 | MTT | tetrazolium salt | cell metabolic activity | 91.91919 | N | N | Y | 2014 | 31 | 10.1016/j.nano.2014.01.006
Iron oxide | I | PEG | 18.4 | 0.00485776 |  | SKOV­3 | L | H |  | Epithelial | A | Ovary | 24 | MTT | tetrazolium salt | cell metabolic activity | 80.80808 | N | N | Y | 2014 | 31 | 10.1016/j.nano.2014.01.006
Iron oxide | I | PEG | 18.4 | 0.009715521 |  | SKOV­3 | L | H |  | Epithelial | A | Ovary | 24 | MTT | tetrazolium salt | cell metabolic activity | 74.747475 | N | N | Y | 2014 | 31 | 10.1016/j.nano.2014.01.006
Iron oxide | I | PEG | 18.4 | 4.85776e-05 |  | SKOV­3 | L | H |  | Epithelial | A | Ovary | 48 | MTT | tetrazolium salt | cell metabolic activity | 105.55556 | N | N | Y | 2014 | 31 | 10.1016/j.nano.2014.01.006
Iron oxide | I | PEG | 18.4 | 9.715521e-05 |  | SKOV­3 | L | H |  | Epithelial | A | Ovary | 48 | MTT | tetrazolium salt | cell metabolic activity | 96.969696 | N | N | Y | 2014 | 31 | 10.1016/j.nano.2014.01.006
Iron oxide | I | PEG | 18.4 | 0.000485776 |  | SKOV­3 | L | H |  | Epithelial | A | Ovary | 48 | MTT | tetrazolium salt | cell metabolic activity | 94.44444 | N | N | Y | 2014 | 31 | 10.1016/j.nano.2014.01.006
Iron oxide | I | PEG | 18.4 | 0.0009715521 |  | SKOV­3 | L | H |  | Epithelial | A | Ovary | 48 | MTT | tetrazolium salt | cell metabolic activity | 89.393936 | N | N | Y | 2014 | 31 | 10.1016/j.nano.2014.01.006
Iron oxide | I | PEG | 18.4 | 0.00485776 |  | SKOV­3 | L | H |  | Epithelial | A | Ovary | 48 | MTT | tetrazolium salt | cell metabolic activity | 87.37374 | N | N | Y | 2014 | 31 | 10.1016/j.nano.2014.01.006
Iron oxide | I | PEG | 18.4 | 0.009715521 |  | SKOV­3 | L | H |  | Epithelial | A | Ovary | 48 | MTT | tetrazolium salt | cell metabolic activity | 82.828285 | N | N | Y | 2014 | 31 | 10.1016/j.nano.2014.01.006
Iron oxide | I | folic acid with intermediate organic (PEG) coating | 326.5 | 8.694408e-09 | -23.5 | SKOV­3 | L | H |  | Epithelial | A | Ovary | 24 | MTT | tetrazolium salt | cell metabolic activity | 88.359535 | N | N | Y | 2014 | 31 | 10.1016/j.nano.2014.01.006
Iron oxide | I | folic acid with intermediate organic (PEG) coating | 326.5 | 1.738882e-08 | -23.5 | SKOV­3 | L | H |  | Epithelial | A | Ovary | 24 | MTT | tetrazolium salt | cell metabolic activity | 87.291214 | N | N | Y | 2014 | 31 | 10.1016/j.nano.2014.01.006
Iron oxide | I | folic acid with intermediate organic (PEG) coating | 326.5 | 8.694408e-08 | -23.5 | SKOV­3 | L | H |  | Epithelial | A | Ovary | 24 | MTT | tetrazolium salt | cell metabolic activity | 86.72798 | N | N | Y | 2014 | 31 | 10.1016/j.nano.2014.01.006
Iron oxide | I | folic acid with intermediate organic (PEG) coating | 326.5 | 1.738882e-07 | -23.5 | SKOV­3 | L | H |  | Epithelial | A | Ovary | 24 | MTT | tetrazolium salt | cell metabolic activity | 90.683495 | N | N | Y | 2014 | 31 | 10.1016/j.nano.2014.01.006
Iron oxide | I | folic acid with intermediate organic (PEG) coating | 326.5 | 8.694408e-07 | -23.5 | SKOV­3 | L | H |  | Epithelial | A | Ovary | 24 | MTT | tetrazolium salt | cell metabolic activity | 88.110214 | N | N | Y | 2014 | 31 | 10.1016/j.nano.2014.01.006
Iron oxide | I | folic acid with intermediate organic (PEG) coating | 326.5 | 1.738882e-06 | -23.5 | SKOV­3 | L | H |  | Epithelial | A | Ovary | 24 | MTT | tetrazolium salt | cell metabolic activity | 85.534355 | N | N | Y | 2014 | 31 | 10.1016/j.nano.2014.01.006
Iron oxide | I | folic acid with intermediate organic (PEG) coating | 326.5 | 8.694408e-09 | -23.5 | SKOV­3 | L | H |  | Epithelial | A | Ovary | 48 | MTT | tetrazolium salt | cell metabolic activity | 97.88402 | N | N | Y | 2014 | 31 | 10.1016/j.nano.2014.01.006
Iron oxide | I | folic acid with intermediate organic (PEG) coating | 326.5 | 1.738882e-08 | -23.5 | SKOV­3 | L | H |  | Epithelial | A | Ovary | 48 | MTT | tetrazolium salt | cell metabolic activity | 98.82833 | N | N | Y | 2014 | 31 | 10.1016/j.nano.2014.01.006
Iron oxide | I | folic acid with intermediate organic (PEG) coating | 326.5 | 8.694408e-08 | -23.5 | SKOV­3 | L | H |  | Epithelial | A | Ovary | 48 | MTT | tetrazolium salt | cell metabolic activity | 92.73359 | N | N | Y | 2014 | 31 | 10.1016/j.nano.2014.01.006
Iron oxide | I | folic acid with intermediate organic (PEG) coating | 326.5 | 1.738882e-07 | -23.5 | SKOV­3 | L | H |  | Epithelial | A | Ovary | 48 | MTT | tetrazolium salt | cell metabolic activity | 92.671585 | N | N | Y | 2014 | 31 | 10.1016/j.nano.2014.01.006
Iron oxide | I | folic acid with intermediate organic (PEG) coating | 326.5 | 8.694408e-07 | -23.5 | SKOV­3 | L | H |  | Epithelial | A | Ovary | 48 | MTT | tetrazolium salt | cell metabolic activity | 88.08567 | N | N | Y | 2014 | 31 | 10.1016/j.nano.2014.01.006
Iron oxide | I | folic acid with intermediate organic (PEG) coating | 326.5 | 1.738882e-06 | -23.5 | SKOV­3 | L | H |  | Epithelial | A | Ovary | 48 | MTT | tetrazolium salt | cell metabolic activity | 86.01491 | N | N | Y | 2014 | 31 | 10.1016/j.nano.2014.01.006
Iron oxide | I | folic acid with intermediate organic (PEG) coating | 326.5 | 8.694408e-09 | -23.5 | Monocytes | P | H |  | Monocyte | A | Blood | 24 | LDH | LDH activity assay kit | LDH leakage | 97.067406 | N | N | Y | 2014 | 31 | 10.1016/j.nano.2014.01.006
Iron oxide | I | folic acid with intermediate organic (PEG) coating | 326.5 | 1.738882e-08 | -23.5 | Monocytes | P | H |  | Monocyte | A | Blood | 24 | LDH | LDH activity assay kit | LDH leakage | 83.56256 | N | N | Y | 2014 | 31 | 10.1016/j.nano.2014.01.006
Iron oxide | I | folic acid with intermediate organic (PEG) coating | 326.5 | 8.694408e-08 | -23.5 | Monocytes | P | H |  | Monocyte | A | Blood | 24 | LDH | LDH activity assay kit | LDH leakage | 83.124176 | N | N | Y | 2014 | 31 | 10.1016/j.nano.2014.01.006
Iron oxide | I | folic acid with intermediate organic (PEG) coating | 326.5 | 1.738882e-07 | -23.5 | Monocytes | P | H |  | Monocyte | A | Blood | 24 | LDH | LDH activity assay kit | LDH leakage | 81.67816 | N | N | Y | 2014 | 31 | 10.1016/j.nano.2014.01.006
Iron oxide | I | folic acid with intermediate organic (PEG) coating | 326.5 | 8.694408e-07 | -23.5 | Monocytes | P | H |  | Monocyte | A | Blood | 24 | LDH | LDH activity assay kit | LDH leakage | 81.74228 | N | N | Y | 2014 | 31 | 10.1016/j.nano.2014.01.006
Iron oxide | I | folic acid with intermediate organic (PEG) coating | 326.5 | 1.738882e-06 | -23.5 | Monocytes | P | H |  | Monocyte | A | Blood | 24 | LDH | LDH activity assay kit | LDH leakage | 79.795074 | N | N | Y | 2014 | 31 | 10.1016/j.nano.2014.01.006
Iron oxide | I | folic acid with intermediate inorganic (silica) coating | 274.1 | 1.469476e-08 | -27.7 | SKOV­3 | L | H |  | Epithelial | A | Ovary | 24 | MTT | tetrazolium salt | cell metabolic activity | 87.878784 | N | N | Y | 2014 | 31 | 10.1016/j.nano.2014.01.006
Iron oxide | I | folic acid with intermediate inorganic (silica) coating | 274.1 | 2.938952e-08 | -27.7 | SKOV­3 | L | H |  | Epithelial | A | Ovary | 24 | MTT | tetrazolium salt | cell metabolic activity | 86.36364 | N | N | Y | 2014 | 31 | 10.1016/j.nano.2014.01.006
Iron oxide | I | folic acid with intermediate inorganic (silica) coating | 274.1 | 1.469476e-07 | -27.7 | SKOV­3 | L | H |  | Epithelial | A | Ovary | 24 | MTT | tetrazolium salt | cell metabolic activity | 83.333336 | N | N | Y | 2014 | 31 | 10.1016/j.nano.2014.01.006
Iron oxide | I | folic acid with intermediate inorganic (silica) coating | 274.1 | 2.938952e-07 | -27.7 | SKOV­3 | L | H |  | Epithelial | A | Ovary | 24 | MTT | tetrazolium salt | cell metabolic activity | 91.91919 | N | N | Y | 2014 | 31 | 10.1016/j.nano.2014.01.006
Iron oxide | I | folic acid with intermediate inorganic (silica) coating | 274.1 | 1.469476e-06 | -27.7 | SKOV­3 | L | H |  | Epithelial | A | Ovary | 24 | MTT | tetrazolium salt | cell metabolic activity | 85.85859 | N | N | Y | 2014 | 31 | 10.1016/j.nano.2014.01.006
Iron oxide | I | folic acid with intermediate inorganic (silica) coating | 274.1 | 2.938952e-06 | -27.7 | SKOV­3 | L | H |  | Epithelial | A | Ovary | 24 | MTT | tetrazolium salt | cell metabolic activity | 83.83839 | N | N | Y | 2014 | 31 | 10.1016/j.nano.2014.01.006
Iron oxide | I | folic acid with intermediate inorganic (silica) coating | 274.1 | 1.469476e-08 | -27.7 | SKOV­3 | L | H |  | Epithelial | A | Ovary | 48 | MTT | tetrazolium salt | cell metabolic activity | 93.43434 | N | N | Y | 2014 | 31 | 10.1016/j.nano.2014.01.006
Iron oxide | I | folic acid with intermediate inorganic (silica) coating | 274.1 | 2.938952e-08 | -27.7 | SKOV­3 | L | H |  | Epithelial | A | Ovary | 48 | MTT | tetrazolium salt | cell metabolic activity | 87.37374 | N | N | Y | 2014 | 31 | 10.1016/j.nano.2014.01.006
Iron oxide | I | folic acid with intermediate inorganic (silica) coating | 274.1 | 1.469476e-07 | -27.7 | SKOV­3 | L | H |  | Epithelial | A | Ovary | 48 | MTT | tetrazolium salt | cell metabolic activity | 88.383835 | N | N | Y | 2014 | 31 | 10.1016/j.nano.2014.01.006
Iron oxide | I | folic acid with intermediate inorganic (silica) coating | 274.1 | 2.938952e-07 | -27.7 | SKOV­3 | L | H |  | Epithelial | A | Ovary | 48 | MTT | tetrazolium salt | cell metabolic activity | 89.393936 | N | N | Y | 2014 | 31 | 10.1016/j.nano.2014.01.006
Iron oxide | I | folic acid with intermediate inorganic (silica) coating | 274.1 | 1.469476e-06 | -27.7 | SKOV­3 | L | H |  | Epithelial | A | Ovary | 48 | MTT | tetrazolium salt | cell metabolic activity | 85.35354 | N | N | Y | 2014 | 31 | 10.1016/j.nano.2014.01.006
Iron oxide | I | folic acid with intermediate inorganic (silica) coating | 274.1 | 2.938952e-06 | -27.7 | SKOV­3 | L | H |  | Epithelial | A | Ovary | 48 | MTT | tetrazolium salt | cell metabolic activity | 83.333336 | N | N | Y | 2014 | 31 | 10.1016/j.nano.2014.01.006
Iron oxide | I | folic acid with intermediate inorganic (silica) coating | 274.1 | 1.469476e-08 | -27.7 | Monocytes | P | H |  | Monocyte | A | Blood | 24 | LDH | LDH activity assay kit | LDH leakage | 97.09096 | N | N | Y | 2014 | 31 | 10.1016/j.nano.2014.01.006
Iron oxide | I | folic acid with intermediate inorganic (silica) coating | 274.1 | 2.938952e-08 | -27.7 | Monocytes | P | H |  | Monocyte | A | Blood | 24 | LDH | LDH activity assay kit | LDH leakage | 82.5811 | N | N | Y | 2014 | 31 | 10.1016/j.nano.2014.01.006
Iron oxide | I | folic acid with intermediate inorganic (silica) coating | 274.1 | 1.469476e-07 | -27.7 | Monocytes | P | H |  | Monocyte | A | Blood | 24 | LDH | LDH activity assay kit | LDH leakage | 77.617546 | N | N | Y | 2014 | 31 | 10.1016/j.nano.2014.01.006
Iron oxide | I | folic acid with intermediate inorganic (silica) coating | 274.1 | 2.938952e-07 | -27.7 | Monocytes | P | H |  | Monocyte | A | Blood | 24 | LDH | LDH activity assay kit | LDH leakage | 77.682976 | N | N | Y | 2014 | 31 | 10.1016/j.nano.2014.01.006
Iron oxide | I | folic acid with intermediate inorganic (silica) coating | 274.1 | 1.469476e-06 | -27.7 | Monocytes | P | H |  | Monocyte | A | Blood | 24 | LDH | LDH activity assay kit | LDH leakage | 91.81465 | N | N | Y | 2014 | 31 | 10.1016/j.nano.2014.01.006
Iron oxide | I | folic acid with intermediate inorganic (silica) coating | 274.1 | 2.938952e-06 | -27.7 | Monocytes | P | H |  | Monocyte | A | Blood | 24 | LDH | LDH activity assay kit | LDH leakage | 91.87615 | N | N | Y | 2014 | 31 | 10.1016/j.nano.2014.01.006
Iron oxide | I |  | 36 | 0.0001297215 |  | A549 | L | H |  | Epithelial | A | Lung | 24 | MTT | tetrazolium salt | cell metabolic activity | 84.31279 | N | N | N | 2014 | 32 | 10.1016/j.colsurfb.2014.06.064
Iron oxide | I |  | 36 | 0.0003243038 |  | A549 | L | H |  | Epithelial | A | Lung | 24 | MTT | tetrazolium salt | cell metabolic activity | 72.735 | N | N | N | 2014 | 32 | 10.1016/j.colsurfb.2014.06.064
Iron oxide | I |  | 36 | 0.0006486076 |  | A549 | L | H |  | Epithelial | A | Lung | 24 | MTT | tetrazolium salt | cell metabolic activity | 56.729298 | N | N | N | 2014 | 32 | 10.1016/j.colsurfb.2014.06.064
Iron oxide | I |  | 36 | 0.0001297215 |  | A549 | L | H |  | Epithelial | A | Lung | 24 | NR | toluylene red | lysosomal uptake | 86.00683 | N | N | N | 2014 | 32 | 10.1016/j.colsurfb.2014.06.064
Iron oxide | I |  | 36 | 0.0003243038 |  | A549 | L | H |  | Epithelial | A | Lung | 24 | NR | toluylene red | lysosomal uptake | 78.22526 | N | N | N | 2014 | 32 | 10.1016/j.colsurfb.2014.06.064
Iron oxide | I |  | 36 | 0.0006486076 |  | A549 | L | H |  | Epithelial | A | Lung | 24 | NR | toluylene red | lysosomal uptake | 65.52901 | N | N | N | 2014 | 32 | 10.1016/j.colsurfb.2014.06.064
TiO2 | I |  | 20 | 0.0004685873 |  | CHO­K1 | L | A | hamster | Epithelial | A | Ovary | 24 | NR | toluylene red | lysosomal uptake | 100.86957 | N | N | N | 2010 | 33 | 10.1016/j.jhazmat.2009.12.089
TiO2 | I |  | 20 | 0.0009371745 |  | CHO­K1 | L | A | hamster | Epithelial | A | Ovary | 24 | NR | toluylene red | lysosomal uptake | 99.565216 | N | N | N | 2010 | 33 | 10.1016/j.jhazmat.2009.12.089
TiO2 | I |  | 20 | 0.002342936 |  | CHO­K1 | L | A | hamster | Epithelial | A | Ovary | 24 | NR | toluylene red | lysosomal uptake | 90 | N | N | N | 2010 | 33 | 10.1016/j.jhazmat.2009.12.089
TiO2 | I |  | 20 | 0.004685873 |  | CHO­K1 | L | A | hamster | Epithelial | A | Ovary | 24 | NR | toluylene red | lysosomal uptake | 81.304344 | N | N | N | 2010 | 33 | 10.1016/j.jhazmat.2009.12.089
TiO2 | I |  | 20 | 0.009371745 |  | CHO­K1 | L | A | hamster | Epithelial | A | Ovary | 24 | NR | toluylene red | lysosomal uptake | 64.78261 | N | N | N | 2010 | 33 | 10.1016/j.jhazmat.2009.12.089
TiO2 | I |  | 20 | 0.0004685873 |  | CHO­K1 | L | A | hamster | Epithelial | A | Ovary | 24 | MTT | tetrazolium salt | cell metabolic activity | 84.36847 | N | N | N | 2010 | 33 | 10.1016/j.jhazmat.2009.12.089
TiO2 | I |  | 20 | 0.002342936 |  | CHO­K1 | L | A | hamster | Epithelial | A | Ovary | 24 | MTT | tetrazolium salt | cell metabolic activity | 76.58599 | N | N | N | 2010 | 33 | 10.1016/j.jhazmat.2009.12.089
TiO2 | I |  | 20 | 0.004685873 |  | CHO­K1 | L | A | hamster | Epithelial | A | Ovary | 24 | MTT | tetrazolium salt | cell metabolic activity | 72.82463 | N | N | N | 2010 | 33 | 10.1016/j.jhazmat.2009.12.089
TiO2 | I |  | 20 | 0.009371745 |  | CHO­K1 | L | A | hamster | Epithelial | A | Ovary | 24 | MTT | tetrazolium salt | cell metabolic activity | 61.351913 | N | N | N | 2010 | 33 | 10.1016/j.jhazmat.2009.12.089
TiO2 | I |  | 124.9 | 3.078316e-09 | -17.6 | A431 | L | H |  | Epithelial | A | Skin | 6 | MTT | tetrazolium salt | cell metabolic activity | 99.68254 | N | Y | N | 2011 | 34 | 10.1016/j.tiv.2010.11.008
TiO2 | I |  | 124.9 | 3.078316e-09 | -17.6 | A431 | L | H |  | Epithelial | A | Skin | 24 | MTT | tetrazolium salt | cell metabolic activity | 97.77778 | N | Y | N | 2011 | 34 | 10.1016/j.tiv.2010.11.008
TiO2 | I |  | 124.9 | 3.078316e-09 | -17.6 | A431 | L | H |  | Epithelial | A | Skin | 48 | MTT | tetrazolium salt | cell metabolic activity | 97.14286 | N | Y | N | 2011 | 34 | 10.1016/j.tiv.2010.11.008
TiO2 | I |  | 124.9 | 3.078316e-08 | -17.6 | A431 | L | H |  | Epithelial | A | Skin | 6 | MTT | tetrazolium salt | cell metabolic activity | 98.4127 | N | Y | N | 2011 | 34 | 10.1016/j.tiv.2010.11.008
TiO2 | I |  | 124.9 | 3.078316e-08 | -17.6 | A431 | L | H |  | Epithelial | A | Skin | 24 | MTT | tetrazolium salt | cell metabolic activity | 99.68254 | N | Y | N | 2011 | 34 | 10.1016/j.tiv.2010.11.008
TiO2 | I |  | 124.9 | 3.078316e-08 | -17.6 | A431 | L | H |  | Epithelial | A | Skin | 48 | MTT | tetrazolium salt | cell metabolic activity | 95.87302 | N | Y | N | 2011 | 34 | 10.1016/j.tiv.2010.11.008
TiO2 | I |  | 124.9 | 3.078316e-07 | -17.6 | A431 | L | H |  | Epithelial | A | Skin | 6 | MTT | tetrazolium salt | cell metabolic activity | 97.14286 | N | Y | N | 2011 | 34 | 10.1016/j.tiv.2010.11.008
TiO2 | I |  | 124.9 | 3.078316e-07 | -17.6 | A431 | L | H |  | Epithelial | A | Skin | 24 | MTT | tetrazolium salt | cell metabolic activity | 88.25397 | N | Y | N | 2011 | 34 | 10.1016/j.tiv.2010.11.008
TiO2 | I |  | 124.9 | 3.078316e-07 | -17.6 | A431 | L | H |  | Epithelial | A | Skin | 48 | MTT | tetrazolium salt | cell metabolic activity | 85.71429 | N | Y | N | 2011 | 34 | 10.1016/j.tiv.2010.11.008
TiO2 | I |  | 124.9 | 3.078316e-06 | -17.6 | A431 | L | H |  | Epithelial | A | Skin | 6 | MTT | tetrazolium salt | cell metabolic activity | 95.2381 | N | Y | N | 2011 | 34 | 10.1016/j.tiv.2010.11.008
TiO2 | I |  | 124.9 | 3.078316e-06 | -17.6 | A431 | L | H |  | Epithelial | A | Skin | 24 | MTT | tetrazolium salt | cell metabolic activity | 83.809525 | N | Y | N | 2011 | 34 | 10.1016/j.tiv.2010.11.008
TiO2 | I |  | 124.9 | 3.078316e-06 | -17.6 | A431 | L | H |  | Epithelial | A | Skin | 48 | MTT | tetrazolium salt | cell metabolic activity | 73.650795 | N | Y | N | 2011 | 34 | 10.1016/j.tiv.2010.11.008
TiO2 | I |  | 124.9 | 3.078316e-05 | -17.6 | A431 | L | H |  | Epithelial | A | Skin | 6 | MTT | tetrazolium salt | cell metabolic activity | 92.69841 | N | Y | N | 2011 | 34 | 10.1016/j.tiv.2010.11.008
TiO2 | I |  | 124.9 | 3.078316e-05 | -17.6 | A431 | L | H |  | Epithelial | A | Skin | 24 | MTT | tetrazolium salt | cell metabolic activity | 80.63492 | N | Y | N | 2011 | 34 | 10.1016/j.tiv.2010.11.008
TiO2 | I |  | 124.9 | 3.078316e-05 | -17.6 | A431 | L | H |  | Epithelial | A | Skin | 48 | MTT | tetrazolium salt | cell metabolic activity | 67.93651 | N | Y | N | 2011 | 34 | 10.1016/j.tiv.2010.11.008
TiO2 | I |  | 124.9 | 3.078316e-09 | -17.6 | A431 | L | H |  | Epithelial | A | Skin | 6 | NR | toluylene red | lysosomal uptake | 98.57143 | N | Y | N | 2011 | 34 | 10.1016/j.tiv.2010.11.008
TiO2 | I |  | 124.9 | 3.078316e-09 | -17.6 | A431 | L | H |  | Epithelial | A | Skin | 24 | NR | toluylene red | lysosomal uptake | 98.57143 | N | Y | N | 2011 | 34 | 10.1016/j.tiv.2010.11.008
TiO2 | I |  | 124.9 | 3.078316e-09 | -17.6 | A431 | L | H |  | Epithelial | A | Skin | 48 | NR | toluylene red | lysosomal uptake | 97.85714 | N | Y | N | 2011 | 34 | 10.1016/j.tiv.2010.11.008
TiO2 | I |  | 124.9 | 3.078316e-08 | -17.6 | A431 | L | H |  | Epithelial | A | Skin | 6 | NR | toluylene red | lysosomal uptake | 100 | N | Y | N | 2011 | 34 | 10.1016/j.tiv.2010.11.008
TiO2 | I |  | 124.9 | 3.078316e-08 | -17.6 | A431 | L | H |  | Epithelial | A | Skin | 24 | NR | toluylene red | lysosomal uptake | 94.28571 | N | Y | N | 2011 | 34 | 10.1016/j.tiv.2010.11.008
TiO2 | I |  | 124.9 | 3.078316e-08 | -17.6 | A431 | L | H |  | Epithelial | A | Skin | 48 | NR | toluylene red | lysosomal uptake | 92.85714 | N | Y | N | 2011 | 34 | 10.1016/j.tiv.2010.11.008
TiO2 | I |  | 124.9 | 3.078316e-07 | -17.6 | A431 | L | H |  | Epithelial | A | Skin | 6 | NR | toluylene red | lysosomal uptake | 92.14286 | N | Y | N | 2011 | 34 | 10.1016/j.tiv.2010.11.008
TiO2 | I |  | 124.9 | 3.078316e-07 | -17.6 | A431 | L | H |  | Epithelial | A | Skin | 24 | NR | toluylene red | lysosomal uptake | 87.85714 | N | Y | N | 2011 | 34 | 10.1016/j.tiv.2010.11.008
TiO2 | I |  | 124.9 | 3.078316e-07 | -17.6 | A431 | L | H |  | Epithelial | A | Skin | 48 | NR | toluylene red | lysosomal uptake | 85.71429 | N | Y | N | 2011 | 34 | 10.1016/j.tiv.2010.11.008
TiO2 | I |  | 124.9 | 3.078316e-06 | -17.6 | A431 | L | H |  | Epithelial | A | Skin | 6 | NR | toluylene red | lysosomal uptake | 91.42857 | N | Y | N | 2011 | 34 | 10.1016/j.tiv.2010.11.008
TiO2 | I |  | 124.9 | 3.078316e-06 | -17.6 | A431 | L | H |  | Epithelial | A | Skin | 24 | NR | toluylene red | lysosomal uptake | 85.71429 | N | Y | N | 2011 | 34 | 10.1016/j.tiv.2010.11.008
TiO2 | I |  | 124.9 | 3.078316e-06 | -17.6 | A431 | L | H |  | Epithelial | A | Skin | 48 | NR | toluylene red | lysosomal uptake | 75 | N | Y | N | 2011 | 34 | 10.1016/j.tiv.2010.11.008
TiO2 | I |  | 124.9 | 3.078316e-05 | -17.6 | A431 | L | H |  | Epithelial | A | Skin | 6 | NR | toluylene red | lysosomal uptake | 92.14286 | N | Y | N | 2011 | 34 | 10.1016/j.tiv.2010.11.008
TiO2 | I |  | 124.9 | 3.078316e-05 | -17.6 | A431 | L | H |  | Epithelial | A | Skin | 24 | NR | toluylene red | lysosomal uptake | 77.85714 | N | Y | N | 2011 | 34 | 10.1016/j.tiv.2010.11.008
TiO2 | I |  | 124.9 | 3.078316e-05 | -17.6 | A431 | L | H |  | Epithelial | A | Skin | 48 | NR | toluylene red | lysosomal uptake | 65 | N | Y | N | 2011 | 34 | 10.1016/j.tiv.2010.11.008
TiO2 | I |  | 50 | 8.996876e-06 |  | RAW 264.7 | L | A | Mouse | Monocyte/Macrophage | A | Blood | 24 | WST­1 | tetrazolium salt | cell metabolic activity | 96.41419 | Y | N | Y | 2012 | 35 | 10.1016/j.tiv.2011.12.006
TiO2 | I |  | 50 | 4.498438e-05 |  | RAW 264.7 | L | A | Mouse | Monocyte/Macrophage | A | Blood | 24 | WST­1 | tetrazolium salt | cell metabolic activity | 114.31714 | Y | N | Y | 2012 | 35 | 10.1016/j.tiv.2011.12.006
TiO2 | I |  | 50 | 8.996876e-05 |  | RAW 264.7 | L | A | Mouse | Monocyte/Macrophage | A | Blood | 24 | WST­1 | tetrazolium salt | cell metabolic activity | 115.23663 | Y | N | Y | 2012 | 35 | 10.1016/j.tiv.2011.12.006
TiO2 | I |  | 50 | 0.000359875 |  | RAW 264.7 | L | A | Mouse | Monocyte/Macrophage | A | Blood | 24 | WST­1 | tetrazolium salt | cell metabolic activity | 142.5758 | Y | N | Y | 2012 | 35 | 10.1016/j.tiv.2011.12.006
TiO2 | I |  | 50 | 0.00071975 |  | RAW 264.7 | L | A | Mouse | Monocyte/Macrophage | A | Blood | 24 | WST­1 | tetrazolium salt | cell metabolic activity | 169.91061 | Y | N | Y | 2012 | 35 | 10.1016/j.tiv.2011.12.006
TiO2 | I |  | 50 | 8.996876e-06 |  | RAW 264.7 | L | A | Mouse | Monocyte/Macrophage | A | Blood | 24 | LDH | LDH activity assay kit | LDH leakage | 23.414427 | Y | N | Y | 2012 | 35 | 10.1016/j.tiv.2011.12.006
TiO2 | I |  | 50 | 4.498438e-05 |  | RAW 264.7 | L | A | Mouse | Monocyte/Macrophage | A | Blood | 24 | LDH | LDH activity assay kit | LDH leakage | 21.148672 | Y | N | Y | 2012 | 35 | 10.1016/j.tiv.2011.12.006
TiO2 | I |  | 50 | 8.996876e-05 |  | RAW 264.7 | L | A | Mouse | Monocyte/Macrophage | A | Blood | 24 | LDH | LDH activity assay kit | LDH leakage | 18.505524 | Y | N | Y | 2012 | 35 | 10.1016/j.tiv.2011.12.006
TiO2 | I |  | 50 | 0.000359875 |  | RAW 264.7 | L | A | Mouse | Monocyte/Macrophage | A | Blood | 24 | LDH | LDH activity assay kit | LDH leakage | 18.892702 | Y | N | Y | 2012 | 35 | 10.1016/j.tiv.2011.12.006
TiO2 | I |  | 50 | 0.00071975 |  | RAW 264.7 | L | A | Mouse | Monocyte/Macrophage | A | Blood | 24 | LDH | LDH activity assay kit | LDH leakage | 21.552622 | Y | N | Y | 2012 | 35 | 10.1016/j.tiv.2011.12.006
TiO2 | I |  | 170 | 2.289048e-07 |  | RAW 264.7 | L | A | Mouse | Monocyte/Macrophage | A | Blood | 24 | WST­1 | tetrazolium salt | cell metabolic activity | 106.64818 | Y | N | Y | 2012 | 35 | 10.1016/j.tiv.2011.12.006
TiO2 | I |  | 170 | 1.144524e-06 |  | RAW 264.7 | L | A | Mouse | Monocyte/Macrophage | A | Blood | 24 | WST­1 | tetrazolium salt | cell metabolic activity | 113.228096 | Y | N | Y | 2012 | 35 | 10.1016/j.tiv.2011.12.006
TiO2 | I |  | 170 | 2.289048e-06 |  | RAW 264.7 | L | A | Mouse | Monocyte/Macrophage | A | Blood | 24 | WST­1 | tetrazolium salt | cell metabolic activity | 119.808014 | Y | N | Y | 2012 | 35 | 10.1016/j.tiv.2011.12.006
TiO2 | I |  | 170 | 9.156193e-06 |  | RAW 264.7 | L | A | Mouse | Monocyte/Macrophage | A | Blood | 24 | WST­1 | tetrazolium salt | cell metabolic activity | 131.1093 | Y | N | Y | 2012 | 35 | 10.1016/j.tiv.2011.12.006
TiO2 | I |  | 170 | 1.831239e-05 |  | RAW 264.7 | L | A | Mouse | Monocyte/Macrophage | A | Blood | 24 | WST­1 | tetrazolium salt | cell metabolic activity | 147.12544 | Y | N | Y | 2012 | 35 | 10.1016/j.tiv.2011.12.006
TiO2 | I |  | 170 | 2.289048e-07 |  | RAW 264.7 | L | A | Mouse | Monocyte/Macrophage | A | Blood | 24 | LDH | LDH activity assay kit | LDH leakage | 21.194798 | Y | N | Y | 2012 | 35 | 10.1016/j.tiv.2011.12.006
TiO2 | I |  | 170 | 1.144524e-06 |  | RAW 264.7 | L | A | Mouse | Monocyte/Macrophage | A | Blood | 24 | LDH | LDH activity assay kit | LDH leakage | 20.066813 | Y | N | Y | 2012 | 35 | 10.1016/j.tiv.2011.12.006
TiO2 | I |  | 170 | 2.289048e-06 |  | RAW 264.7 | L | A | Mouse | Monocyte/Macrophage | A | Blood | 24 | LDH | LDH activity assay kit | LDH leakage | 19.69641 | Y | N | Y | 2012 | 35 | 10.1016/j.tiv.2011.12.006
TiO2 | I |  | 170 | 9.156193e-06 |  | RAW 264.7 | L | A | Mouse | Monocyte/Macrophage | A | Blood | 24 | LDH | LDH activity assay kit | LDH leakage | 17.432053 | Y | N | Y | 2012 | 35 | 10.1016/j.tiv.2011.12.006
TiO2 | I |  | 170 | 1.831239e-05 |  | RAW 264.7 | L | A | Mouse | Monocyte/Macrophage | A | Blood | 24 | LDH | LDH activity assay kit | LDH leakage | 17.44044 | Y | N | Y | 2012 | 35 | 10.1016/j.tiv.2011.12.006
TiO2 | I |  | 115 | 1.971864e-05 |  | Caco­2 | L | H |  | Epithelial | A | Colon | 24 | Live/Dead | Sytox Red | cell membrane integrity | 100 | N | Y | Y | 2013 | 36 | 10.1021/tx400231u
TiO2 | I |  | 115 | 1.971864e-05 |  | Caco­2 | L | H |  | Epithelial | A | Colon | 24 | Live/Dead | Annexin V | cell membrane integrity | 100 | N | Y | Y | 2013 | 36 | 10.1021/tx400231u
TiO2 | I |  | 115 | 1.971864e-05 |  | Caco­2 | L | H |  | Epithelial | A | Colon | 24 | LDH | LDH activity assay kit | LDH leakage | 100.2105 | N | Y | Y | 2013 | 36 | 10.1021/tx400231u
TiO2 | I |  | 115 | 1.971864e-05 |  | Caco­2 | L | H |  | Epithelial | A | Colon | 24 | MTT | tetrazolium salt | cell metabolic activity | 99.42357 | N | Y | Y | 2013 | 36 | 10.1021/tx400231u
TiO2 | I | Digestive enzymes | 115 | 1.971864e-05 |  | Caco­2 | L | H |  | Epithelial | A | Colon | 24 | Live/Dead | Sytox Red | cell membrane integrity | 100.60913 | N | Y | Y | 2013 | 36 | 10.1021/tx400231u
TiO2 | I | Digestive enzymes | 115 | 1.971864e-05 |  | Caco­2 | L | H |  | Epithelial | A | Colon | 24 | Live/Dead | Annexin V | cell membrane integrity | 100 | N | Y | Y | 2013 | 36 | 10.1021/tx400231u
TiO2 | I | Digestive enzymes | 115 | 1.971864e-05 |  | Caco­2 | L | H |  | Epithelial | A | Colon | 24 | MTT | tetrazolium salt | cell metabolic activity | 89.268295 | N | Y | Y | 2013 | 36 | 10.1021/tx400231u
TiO2 | I |  | 150 | 1.676542e-08 |  | Fibroblasts | P | H |  | Fibroblast | A | Skin | 4 | MTS | tetrazolium salt | cell metabolic activity | 92.85714 | N | N | N | 2007 | 37 | not provided (ro.uow.edu.au/sspapers/3084/)
TiO2 | I |  | 150 | 6.847398e-08 |  | Fibroblasts | P | H |  | Fibroblast | A | Skin | 4 | MTS | tetrazolium salt | cell metabolic activity | 92.4812 | N | N | N | 2007 | 37 | not provided (ro.uow.edu.au/sspapers/3084/)
TiO2 | I |  | 150 | 2.725998e-07 |  | Fibroblasts | P | H |  | Fibroblast | A | Skin | 4 | MTS | tetrazolium salt | cell metabolic activity | 92.4812 | N | N | N | 2007 | 37 | not provided (ro.uow.edu.au/sspapers/3084/)
TiO2 | I |  | 150 | 1.113363e-06 |  | Fibroblasts | P | H |  | Fibroblast | A | Skin | 4 | MTS | tetrazolium salt | cell metabolic activity | 95.86466 | N | N | N | 2007 | 37 | not provided (ro.uow.edu.au/sspapers/3084/)
TiO2 | I |  | 150 | 4.357418e-06 |  | Fibroblasts | P | H |  | Fibroblast | A | Skin | 4 | MTS | tetrazolium salt | cell metabolic activity | 92.73183 | N | N | N | 2007 | 37 | not provided (ro.uow.edu.au/sspapers/3084/)
TiO2 | I |  | 150 | 1.794916e-05 |  | Fibroblasts | P | H |  | Fibroblast | A | Skin | 4 | MTS | tetrazolium salt | cell metabolic activity | 91.729324 | N | N | N | 2007 | 37 | not provided (ro.uow.edu.au/sspapers/3084/)
TiO2 | I |  | 150 | 7.145689e-05 |  | Fibroblasts | P | H |  | Fibroblast | A | Skin | 4 | MTS | tetrazolium salt | cell metabolic activity | 88.7218 | N | N | N | 2007 | 37 | not provided (ro.uow.edu.au/sspapers/3084/)
TiO2 | I |  | 150 | 0.000284475 |  | Fibroblasts | P | H |  | Fibroblast | A | Skin | 4 | MTS | tetrazolium salt | cell metabolic activity | 79.44862 | N | N | N | 2007 | 37 | not provided (ro.uow.edu.au/sspapers/3084/)
TiO2 | I |  | 150 | 0.0006789251 |  | Fibroblasts | P | H |  | Fibroblast | A | Skin | 4 | MTS | tetrazolium salt | cell metabolic activity | 70.67669 | N | N | N | 2007 | 37 | not provided (ro.uow.edu.au/sspapers/3084/)
TiO2 | I |  | 150 | 1.676542e-08 |  | Fibroblasts | P | H |  | Fibroblast | A | Skin | 24 | MTS | tetrazolium salt | cell metabolic activity | 94.48621 | N | N | N | 2007 | 37 | not provided (ro.uow.edu.au/sspapers/3084/)
TiO2 | I |  | 150 | 6.789251e-08 |  | Fibroblasts | P | H |  | Fibroblast | A | Skin | 24 | MTS | tetrazolium salt | cell metabolic activity | 94.48621 | N | N | N | 2007 | 37 | not provided (ro.uow.edu.au/sspapers/3084/)
TiO2 | I |  | 150 | 2.70285e-07 |  | Fibroblasts | P | H |  | Fibroblast | A | Skin | 24 | MTS | tetrazolium salt | cell metabolic activity | 90.97744 | N | N | N | 2007 | 37 | not provided (ro.uow.edu.au/sspapers/3084/)
TiO2 | I |  | 150 | 1.113363e-06 |  | Fibroblasts | P | H |  | Fibroblast | A | Skin | 24 | MTS | tetrazolium salt | cell metabolic activity | 93.48371 | N | N | N | 2007 | 37 | not provided (ro.uow.edu.au/sspapers/3084/)
TiO2 | I |  | 150 | 4.432377e-06 |  | Fibroblasts | P | H |  | Fibroblast | A | Skin | 24 | MTS | tetrazolium salt | cell metabolic activity | 94.23559 | N | N | N | 2007 | 37 | not provided (ro.uow.edu.au/sspapers/3084/)
TiO2 | I |  | 150 | 1.794916e-05 |  | Fibroblasts | P | H |  | Fibroblast | A | Skin | 24 | MTS | tetrazolium salt | cell metabolic activity | 86.71679 | N | N | N | 2007 | 37 | not provided (ro.uow.edu.au/sspapers/3084/)
TiO2 | I |  | 150 | 7.145689e-05 |  | Fibroblasts | P | H |  | Fibroblast | A | Skin | 24 | MTS | tetrazolium salt | cell metabolic activity | 84.210526 | N | N | N | 2007 | 37 | not provided (ro.uow.edu.au/sspapers/3084/)
TiO2 | I |  | 150 | 0.000284475 |  | Fibroblasts | P | H |  | Fibroblast | A | Skin | 24 | MTS | tetrazolium salt | cell metabolic activity | 70.17544 | N | N | N | 2007 | 37 | not provided (ro.uow.edu.au/sspapers/3084/)
TiO2 | I |  | 150 | 0.0006789251 |  | Fibroblasts | P | H |  | Fibroblast | A | Skin | 24 | MTS | tetrazolium salt | cell metabolic activity | 44.3609 | N | N | N | 2007 | 37 | not provided (ro.uow.edu.au/sspapers/3084/)
TiO2 | I |  | 11.69 | 0.001120496 |  | IP15 | L | H |  | Spindle | A | Kidney | 24 | WST­1 | tetrazolium salt | cell metabolic activity | 99.10313904 | Y | Y | Y | 2008 | 38 | 10.1186/1743-8977-5-22
TiO2 | I |  | 11.69 | 0.002240992 |  | IP15 | L | H |  | Spindle | A | Kidney | 24 | WST­1 | tetrazolium salt | cell metabolic activity | 93.721973 | Y | Y | Y | 2008 | 38 | 10.1186/1743-8977-5-22
TiO2 | I |  | 11.69 | 0.004481984 |  | IP15 | L | H |  | Spindle | A | Kidney | 24 | WST­1 | tetrazolium salt | cell metabolic activity | 95.515695 | Y | Y | Y | 2008 | 38 | 10.1186/1743-8977-5-22
TiO2 | I |  | 11.69 | 0.008963968 |  | IP15 | L | H |  | Spindle | A | Kidney | 24 | WST­1 | tetrazolium salt | cell metabolic activity | 92.8251123 | Y | Y | Y | 2008 | 38 | 10.1186/1743-8977-5-22
TiO2 | I |  | 11.69 | 0.01792794 |  | IP15 | L | H |  | Spindle | A | Kidney | 24 | WST­1 | tetrazolium salt | cell metabolic activity | 93.2735424 | Y | Y | Y | 2008 | 38 | 10.1186/1743-8977-5-22
TiO2 | I |  | 11.69 | 0.03585587 |  | IP15 | L | H |  | Spindle | A | Kidney | 24 | WST­1 | tetrazolium salt | cell metabolic activity | 93.2735424 | Y | Y | Y | 2008 | 38 | 10.1186/1743-8977-5-22
TiO2 | I |  | 11.69 | 0.07171174 |  | IP15 | L | H |  | Spindle | A | Kidney | 24 | WST­1 | tetrazolium salt | cell metabolic activity | 90.582959 | Y | Y | Y | 2008 | 38 | 10.1186/1743-8977-5-22
TiO2 | I |  | 11.69 | 0.1434235 |  | IP15 | L | H |  | Spindle | A | Kidney | 24 | WST­1 | tetrazolium salt | cell metabolic activity | 83.408072 | Y | Y | Y | 2008 | 38 | 10.1186/1743-8977-5-22
TiO2 | I |  | 11.69 | 0.286847 |  | IP15 | L | H |  | Spindle | A | Kidney | 24 | WST­1 | tetrazolium salt | cell metabolic activity | 78.923767 | Y | Y | Y | 2008 | 38 | 10.1186/1743-8977-5-22
TiO2 | I |  | 11.69 | 0.001120496 |  | LLC­PK1 | L | A | Pig | Epithelial | A | Kidney | 24 | WST­1 | tetrazolium salt | cell metabolic activity | 100 | Y | Y | Y | 2008 | 38 | 10.1186/1743-8977-5-22
TiO2 | I |  | 11.69 | 0.002240992 |  | LLC­PK1 | L | A | Pig | Epithelial | A | Kidney | 24 | WST­1 | tetrazolium salt | cell metabolic activity | 100 | Y | Y | Y | 2008 | 38 | 10.1186/1743-8977-5-22
TiO2 | I |  | 11.69 | 0.004481984 |  | LLC­PK1 | L | A | Pig | Epithelial | A | Kidney | 24 | WST­1 | tetrazolium salt | cell metabolic activity | 97.309417 | Y | Y | Y | 2008 | 38 | 10.1186/1743-8977-5-22
TiO2 | I |  | 11.69 | 0.008963968 |  | LLC­PK1 | L | A | Pig | Epithelial | A | Kidney | 24 | WST­1 | tetrazolium salt | cell metabolic activity | 100 | Y | Y | Y | 2008 | 38 | 10.1186/1743-8977-5-22
TiO2 | I |  | 11.69 | 0.01792794 |  | LLC­PK1 | L | A | Pig | Epithelial | A | Kidney | 24 | WST­1 | tetrazolium salt | cell metabolic activity | 100 | Y | Y | Y | 2008 | 38 | 10.1186/1743-8977-5-22
TiO2 | I |  | 11.69 | 0.03585587 |  | LLC­PK1 | L | A | Pig | Epithelial | A | Kidney | 24 | WST­1 | tetrazolium salt | cell metabolic activity | 100 | Y | Y | Y | 2008 | 38 | 10.1186/1743-8977-5-22
TiO2 | I |  | 11.69 | 0.07171174 |  | LLC­PK1 | L | A | Pig | Epithelial | A | Kidney | 24 | WST­1 | tetrazolium salt | cell metabolic activity | 97.7578475 | Y | Y | Y | 2008 | 38 | 10.1186/1743-8977-5-22
TiO2 | I |  | 11.69 | 0.1434235 |  | LLC­PK1 | L | A | Pig | Epithelial | A | Kidney | 24 | WST­1 | tetrazolium salt | cell metabolic activity | 61.43498 | Y | Y | Y | 2008 | 38 | 10.1186/1743-8977-5-22
TiO2 | I |  | 11.69 | 0.286847 |  | LLC­PK1 | L | A | Pig | Epithelial | A | Kidney | 24 | WST­1 | tetrazolium salt | cell metabolic activity | 30.9417 | Y | Y | Y | 2008 | 38 | 10.1186/1743-8977-5-22
TiO2 | I |  | 47.83 | 1.635885e-05 |  | IP15 | L | H |  | Spindle | A | Kidney | 24 | WST­1 | tetrazolium salt | cell metabolic activity | 100 | Y | Y | Y | 2008 | 38 | 10.1186/1743-8977-5-22
TiO2 | I |  | 47.83 | 3.27177e-05 |  | IP15 | L | H |  | Spindle | A | Kidney | 24 | WST­1 | tetrazolium salt | cell metabolic activity | 99.55156952 | Y | Y | Y | 2008 | 38 | 10.1186/1743-8977-5-22
TiO2 | I |  | 47.83 | 6.543539e-05 |  | IP15 | L | H |  | Spindle | A | Kidney | 24 | WST­1 | tetrazolium salt | cell metabolic activity | 94.618834 | Y | Y | Y | 2008 | 38 | 10.1186/1743-8977-5-22
TiO2 | I |  | 47.83 | 0.0001308708 |  | IP15 | L | H |  | Spindle | A | Kidney | 24 | WST­1 | tetrazolium salt | cell metabolic activity | 94.1704035 | Y | Y | Y | 2008 | 38 | 10.1186/1743-8977-5-22
TiO2 | I |  | 47.83 | 0.0002617416 |  | IP15 | L | H |  | Spindle | A | Kidney | 24 | WST­1 | tetrazolium salt | cell metabolic activity | 94.618834 | Y | Y | Y | 2008 | 38 | 10.1186/1743-8977-5-22
TiO2 | I |  | 47.83 | 0.0005234831 |  | IP15 | L | H |  | Spindle | A | Kidney | 24 | WST­1 | tetrazolium salt | cell metabolic activity | 93.2735424 | Y | Y | Y | 2008 | 38 | 10.1186/1743-8977-5-22
TiO2 | I |  | 47.83 | 0.001046966 |  | IP15 | L | H |  | Spindle | A | Kidney | 24 | WST­1 | tetrazolium salt | cell metabolic activity | 92.376682 | Y | Y | Y | 2008 | 38 | 10.1186/1743-8977-5-22
TiO2 | I |  | 47.83 | 0.002093932 |  | IP15 | L | H |  | Spindle | A | Kidney | 24 | WST­1 | tetrazolium salt | cell metabolic activity | 90.134529 | Y | Y | Y | 2008 | 38 | 10.1186/1743-8977-5-22
TiO2 | I |  | 47.83 | 0.004187865 |  | IP15 | L | H |  | Spindle | A | Kidney | 24 | WST­1 | tetrazolium salt | cell metabolic activity | 89.686099 | Y | Y | Y | 2008 | 38 | 10.1186/1743-8977-5-22
TiO2 | I |  | 47.83 | 1.635885e-05 |  | LLC­PK1 | L | A | Pig | Epithelial | A | Kidney | 24 | WST­1 | tetrazolium salt | cell metabolic activity | 100 | Y | Y | Y | 2008 | 38 | 10.1186/1743-8977-5-22
TiO2 | I |  | 47.83 | 3.27177e-05 |  | LLC­PK1 | L | A | Pig | Epithelial | A | Kidney | 24 | WST­1 | tetrazolium salt | cell metabolic activity | 100 | Y | Y | Y | 2008 | 38 | 10.1186/1743-8977-5-22
TiO2 | I |  | 47.83 | 6.543539e-05 |  | LLC­PK1 | L | A | Pig | Epithelial | A | Kidney | 24 | WST­1 | tetrazolium salt | cell metabolic activity | 100 | Y | Y | Y | 2008 | 38 | 10.1186/1743-8977-5-22
TiO2 | I |  | 47.83 | 0.0001308708 |  | LLC­PK1 | L | A | Pig | Epithelial | A | Kidney | 24 | WST­1 | tetrazolium salt | cell metabolic activity | 100 | Y | Y | Y | 2008 | 38 | 10.1186/1743-8977-5-22
TiO2 | I |  | 47.83 | 0.0002617416 |  | LLC­PK1 | L | A | Pig | Epithelial | A | Kidney | 24 | WST­1 | tetrazolium salt | cell metabolic activity | 100 | Y | Y | Y | 2008 | 38 | 10.1186/1743-8977-5-22
TiO2 | I |  | 47.83 | 0.0005234831 |  | LLC­PK1 | L | A | Pig | Epithelial | A | Kidney | 24 | WST­1 | tetrazolium salt | cell metabolic activity | 100 | Y | Y | Y | 2008 | 38 | 10.1186/1743-8977-5-22
TiO2 | I |  | 47.83 | 0.001046966 |  | LLC­PK1 | L | A | Pig | Epithelial | A | Kidney | 24 | WST­1 | tetrazolium salt | cell metabolic activity | 92.8251123 | Y | Y | Y | 2008 | 38 | 10.1186/1743-8977-5-22
TiO2 | I |  | 47.83 | 0.002093932 |  | LLC­PK1 | L | A | Pig | Epithelial | A | Kidney | 24 | WST­1 | tetrazolium salt | cell metabolic activity | 90.134529 | Y | Y | Y | 2008 | 38 | 10.1186/1743-8977-5-22
TiO2 | I |  | 47.83 | 0.004187865 |  | LLC­PK1 | L | A | Pig | Epithelial | A | Kidney | 24 | WST­1 | tetrazolium salt | cell metabolic activity | 73.991032 | Y | Y | Y | 2008 | 38 | 10.1186/1743-8977-5-22
TiO2 | I | simethicone then esters on top | 123 | 4.02898e-05 |  | HMEC­1 | L | H |  | Endothelial | E | Skin | 3 | MTS | tetrazolium salt | cell metabolic activity | 93.99845 | N | N | N | 2013 | 39 | not provided (https://posterng.netkey.at/esr/viewing/index.php?module=viewing_poster&task=&pi=118083)
TiO2 | I | simethicone then esters on top | 123 | 4.02898e-05 |  | HMEC­1 | L | H |  | Endothelial | E | Skin | 24 | MTS | tetrazolium salt | cell metabolic activity | 72.99845 | N | N | N | 2013 | 39 | not provided (https://posterng.netkey.at/esr/viewing/index.php?module=viewing_poster&task=&pi=118083)
TiO2 | I | simethicone then esters on top | 123 | 4.02898e-05 |  | HMEC­1 | L | H |  | Endothelial | E | Skin | 48 | MTS | tetrazolium salt | cell metabolic activity | 89.4079 | N | N | N | 2013 | 39 | not provided (https://posterng.netkey.at/esr/viewing/index.php?module=viewing_poster&task=&pi=118083)
TiO2 | I | simethicone then esters on top | 123 | 4.02898e-05 |  | HMEC­1 | L | H |  | Endothelial | E | Skin | 72 | MTS | tetrazolium salt | cell metabolic activity | 90.290245 | N | N | N | 2013 | 39 | not provided (https://posterng.netkey.at/esr/viewing/index.php?module=viewing_poster&task=&pi=118083)
TiO2 | I | simethicone then esters on top | 123 | 4.02898e-05 |  | HMEC­1 | L | H |  | Endothelial | E | Skin | 3 | ATP | luciferase | ATP content | 107.24972 | N | N | N | 2013 | 39 | not provided (https://posterng.netkey.at/esr/viewing/index.php?module=viewing_poster&task=&pi=118083)
TiO2 | I | simethicone then esters on top | 123 | 4.02898e-05 |  | HMEC­1 | L | H |  | Endothelial | E | Skin | 24 | ATP | luciferase | ATP content | 52.448544 | N | N | N | 2013 | 39 | not provided (https://posterng.netkey.at/esr/viewing/index.php?module=viewing_poster&task=&pi=118083)
TiO2 | I | simethicone then esters on top | 123 | 4.02898e-05 |  | HMEC­1 | L | H |  | Endothelial | E | Skin | 48 | ATP | luciferase | ATP content | 68.83444 | N | N | N | 2013 | 39 | not provided (https://posterng.netkey.at/esr/viewing/index.php?module=viewing_poster&task=&pi=118083)
TiO2 | I | simethicone then esters on top | 123 | 4.02898e-05 |  | HMEC­1 | L | H |  | Endothelial | E | Skin | 72 | ATP | luciferase | ATP content | 59.1434 | N | N | N | 2013 | 39 | not provided (https://posterng.netkey.at/esr/viewing/index.php?module=viewing_poster&task=&pi=118083)
TiO2 | I | alumina-simethicone | 190 | 1.093074e-05 |  | HMEC­1 | L | H |  | Endothelial | E | Skin | 3 | MTS | tetrazolium salt | cell metabolic activity | 100.95775 | N | N | N | 2013 | 39 | not provided (https://posterng.netkey.at/esr/viewing/index.php?module=viewing_poster&task=&pi=118083)
TiO2 | I | alumina-simethicone | 190 | 1.093074e-05 |  | HMEC­1 | L | H |  | Endothelial | E | Skin | 24 | MTS | tetrazolium salt | cell metabolic activity | 86.985916 | N | N | N | 2013 | 39 | not provided (https://posterng.netkey.at/esr/viewing/index.php?module=viewing_poster&task=&pi=118083)
TiO2 | I | alumina-simethicone | 190 | 1.093074e-05 |  | HMEC­1 | L | H |  | Endothelial | E | Skin | 48 | MTS | tetrazolium salt | cell metabolic activity | 75.71831 | N | N | N | 2013 | 39 | not provided (https://posterng.netkey.at/esr/viewing/index.php?module=viewing_poster&task=&pi=118083)
TiO2 | I | alumina-simethicone | 190 | 1.093074e-05 |  | HMEC­1 | L | H |  | Endothelial | E | Skin | 72 | MTS | tetrazolium salt | cell metabolic activity | 67.15493 | N | N | N | 2013 | 39 | not provided (https://posterng.netkey.at/esr/viewing/index.php?module=viewing_poster&task=&pi=118083)
TiO2 | I | alumina-simethicone | 190 | 1.093074e-05 |  | HMEC­1 | L | H |  | Endothelial | E | Skin | 3 | ATP | luciferase | ATP content | 128.10457 | N | N | N | 2013 | 39 | not provided (https://posterng.netkey.at/esr/viewing/index.php?module=viewing_poster&task=&pi=118083)
TiO2 | I | alumina-simethicone | 190 | 1.093074e-05 |  | HMEC­1 | L | H |  | Endothelial | E | Skin | 24 | ATP | luciferase | ATP content | 55.424835 | N | N | N | 2013 | 39 | not provided (https://posterng.netkey.at/esr/viewing/index.php?module=viewing_poster&task=&pi=118083)
TiO2 | I | alumina-simethicone | 190 | 1.093074e-05 |  | HMEC­1 | L | H |  | Endothelial | E | Skin | 48 | ATP | luciferase | ATP content | 78.95425 | N | N | N | 2013 | 39 | not provided (https://posterng.netkey.at/esr/viewing/index.php?module=viewing_poster&task=&pi=118083)
TiO2 | I | alumina-simethicone | 190 | 1.093074e-05 |  | HMEC­1 | L | H |  | Endothelial | E | Skin | 72 | ATP | luciferase | ATP content | 81.04575 | N | N | N | 2013 | 39 | not provided (https://posterng.netkey.at/esr/viewing/index.php?module=viewing_poster&task=&pi=118083)
TiO2 | I | alumina-simethicone | 56 | 0.0004269199 |  | HMEC­1 | L | H |  | Endothelial | E | Skin | 3 | MTS | tetrazolium salt | cell metabolic activity | 119.88732 | N | N | N | 2013 | 39 | not provided (https://posterng.netkey.at/esr/viewing/index.php?module=viewing_poster&task=&pi=118083)
TiO2 | I | alumina-simethicone | 56 | 0.0004269199 |  | HMEC­1 | L | H |  | Endothelial | E | Skin | 24 | MTS | tetrazolium salt | cell metabolic activity | 85.1831 | N | N | N | 2013 | 39 | not provided (https://posterng.netkey.at/esr/viewing/index.php?module=viewing_poster&task=&pi=118083)
TiO2 | I | alumina-simethicone | 56 | 0.0004269199 |  | HMEC­1 | L | H |  | Endothelial | E | Skin | 48 | MTS | tetrazolium salt | cell metabolic activity | 73.46479 | N | N | N | 2013 | 39 | not provided (https://posterng.netkey.at/esr/viewing/index.php?module=viewing_poster&task=&pi=118083)
TiO2 | I | alumina-simethicone | 56 | 0.0004269199 |  | HMEC­1 | L | H |  | Endothelial | E | Skin | 72 | MTS | tetrazolium salt | cell metabolic activity | 61.74648 | N | N | N | 2013 | 39 | not provided (https://posterng.netkey.at/esr/viewing/index.php?module=viewing_poster&task=&pi=118083)
TiO2 | I | alumina-simethicone | 56 | 0.0004269199 |  | HMEC­1 | L | H |  | Endothelial | E | Skin | 3 | ATP | luciferase | ATP content | 103.00654 | N | N | N | 2013 | 39 | not provided (https://posterng.netkey.at/esr/viewing/index.php?module=viewing_poster&task=&pi=118083)
TiO2 | I | alumina-simethicone | 56 | 0.0004269199 |  | HMEC­1 | L | H |  | Endothelial | E | Skin | 24 | ATP | luciferase | ATP content | 51.24183 | N | N | N | 2013 | 39 | not provided (https://posterng.netkey.at/esr/viewing/index.php?module=viewing_poster&task=&pi=118083)
TiO2 | I | alumina-simethicone | 56 | 0.0004269199 |  | HMEC­1 | L | H |  | Endothelial | E | Skin | 48 | ATP | luciferase | ATP content | 58.039215 | N | N | N | 2013 | 39 | not provided (https://posterng.netkey.at/esr/viewing/index.php?module=viewing_poster&task=&pi=118083)
TiO2 | I | alumina-simethicone | 56 | 0.0004269199 |  | HMEC­1 | L | H |  | Endothelial | E | Skin | 72 | ATP | luciferase | ATP content | 63.267975 | N | N | N | 2013 | 39 | not provided (https://posterng.netkey.at/esr/viewing/index.php?module=viewing_poster&task=&pi=118083)
TiO2 | I |  | 35 | 0.0008743319 |  | A549 | L | H |  | Epithelial | A | Lung | 4 | WST­8 | tetrazolium salt | cell metabolic activity | 87.06105 | N | N | N | 2013 | 40 | 10.1016/j.etap.2013.03.006
TiO2 | I |  | 35 | 0.001748664 |  | A549 | L | H |  | Epithelial | A | Lung | 4 | WST­8 | tetrazolium salt | cell metabolic activity | 78.76518 | N | N | N | 2013 | 40 | 10.1016/j.etap.2013.03.006
TiO2 | I |  | 35 | 0.003497328 |  | A549 | L | H |  | Epithelial | A | Lung | 4 | WST­8 | tetrazolium salt | cell metabolic activity | 76.395164 | N | N | N | 2013 | 40 | 10.1016/j.etap.2013.03.006
TiO2 | I |  | 35 | 0.005245992 |  | A549 | L | H |  | Epithelial | A | Lung | 4 | WST­8 | tetrazolium salt | cell metabolic activity | 68.59472 | N | N | N | 2013 | 40 | 10.1016/j.etap.2013.03.006
TiO2 | I |  | 35 | 0.0008743319 |  | A549 | L | H |  | Epithelial | A | Lung | 4 | ATP | luciferase | ATP content | 86.71875 | N | N | N | 2013 | 40 | 10.1016/j.etap.2013.03.006
TiO2 | I |  | 35 | 0.001748664 |  | A549 | L | H |  | Epithelial | A | Lung | 4 | ATP | luciferase | ATP content | 78.515625 | N | N | N | 2013 | 40 | 10.1016/j.etap.2013.03.006
TiO2 | I |  | 35 | 0.003497328 |  | A549 | L | H |  | Epithelial | A | Lung | 4 | ATP | luciferase | ATP content | 69.53125 | N | N | N | 2013 | 40 | 10.1016/j.etap.2013.03.006
TiO2 | I |  | 35 | 0.005245992 |  | A549 | L | H |  | Epithelial | A | Lung | 4 | ATP | luciferase | ATP content | 56.640625 | N | N | N | 2013 | 40 | 10.1016/j.etap.2013.03.006
TiO2 | I |  | 100 | 1.874349e-05 |  | Lymphocytes | P | H |  | Lymphoblast | A | Blood | 3 | MTT | tetrazolium salt | cell metabolic activity | 56 | N | N | N | 2013 | 41 | 10.1002/jat.2863
TiO2 | I |  | 100 | 3.748698e-05 |  | Lymphocytes | P | H |  | Lymphoblast | A | Blood | 3 | MTT | tetrazolium salt | cell metabolic activity | 68 | N | N | N | 2013 | 41 | 10.1002/jat.2863
TiO2 | I |  | 100 | 7.497396e-05 |  | Lymphocytes | P | H |  | Lymphoblast | A | Blood | 3 | MTT | tetrazolium salt | cell metabolic activity | 62 | N | N | N | 2013 | 41 | 10.1002/jat.2863
TiO2 | I |  | 100 | 1.874349e-05 |  | Lymphocytes | P | H |  | Lymphoblast | A | Blood | 3 | WST­1 | tetrazolium salt | cell metabolic activity | 72 | N | N | N | 2013 | 41 | 10.1002/jat.2863
TiO2 | I |  | 100 | 3.748698e-05 |  | Lymphocytes | P | H |  | Lymphoblast | A | Blood | 3 | WST­1 | tetrazolium salt | cell metabolic activity | 61 | N | N | N | 2013 | 41 | 10.1002/jat.2863
TiO2 | I |  | 100 | 7.497396e-05 |  | Lymphocytes | P | H |  | Lymphoblast | A | Blood | 3 | WST­1 | tetrazolium salt | cell metabolic activity | 56 | N | N | N | 2013 | 41 | 10.1002/jat.2863
TiO2 | I |  | 100 | 1.874349e-05 |  | Lymphocytes | P | H |  | Lymphoblast | A | Blood | 3 | Live/Dead | trypan blue | cell membrane integrity | 92.130135 | N | N | N | 2013 | 41 | 10.1002/jat.2863
TiO2 | I |  | 100 | 3.748698e-05 |  | Lymphocytes | P | H |  | Lymphoblast | A | Blood | 3 | Live/Dead | trypan blue | cell membrane integrity | 88.62117 | N | N | N | 2013 | 41 | 10.1002/jat.2863
TiO2 | I |  | 100 | 7.497396e-05 |  | Lymphocytes | P | H |  | Lymphoblast | A | Blood | 3 | Live/Dead | trypan blue | cell membrane integrity | 92.93233 | N | N | N | 2013 | 41 | 10.1002/jat.2863
TiO2 | I |  | 100 | 1.874349e-05 |  | Lymphocytes | P | H |  | Lymphoblast | A | Blood | 3 | NR | toluylene red | lysosomal uptake | 108 | N | N | N | 2013 | 41 | 10.1002/jat.2863
TiO2 | I |  | 100 | 3.748698e-05 |  | Lymphocytes | P | H |  | Lymphoblast | A | Blood | 3 | NR | toluylene red | lysosomal uptake | 125 | N | N | N | 2013 | 41 | 10.1002/jat.2863
TiO2 | I |  | 100 | 7.497396e-05 |  | Lymphocytes | P | H |  | Lymphoblast | A | Blood | 3 | NR | toluylene red | lysosomal uptake | 100 | N | N | N | 2013 | 41 | 10.1002/jat.2863
TiO2 | I |  | 100 | 1.874349e-05 |  | Lymphocytes | P | H |  | Lymphoblast | A | Blood | 3 | Resazurin | Alamar blue | cell metabolic activity | 85.19 | N | N | N | 2013 | 41 | 10.1002/jat.2863
TiO2 | I |  | 100 | 3.748698e-05 |  | Lymphocytes | P | H |  | Lymphoblast | A | Blood | 3 | Resazurin | Alamar blue | cell metabolic activity | 81.48 | N | N | N | 2013 | 41 | 10.1002/jat.2863
TiO2 | I |  | 100 | 7.497396e-05 |  | Lymphocytes | P | H |  | Lymphoblast | A | Blood | 3 | Resazurin | Alamar blue | cell metabolic activity | 92.59 | N | N | N | 2013 | 41 | 10.1002/jat.2863
TiO2 | I |  | 38 | 1.366343e-05 |  | HAEC | P | H |  | Endothelial | A | Aorta | 24 | ApoTox­Glo™ Triplex | Caspase-Glo® 3/7 Reagent | protease activity | 87.818184 | N | N | N | 2015 | 42 | 10.1016/j.tiv.2014.12.007
TiO2 | I |  | 38 | 6.831714e-05 |  | HAEC | P | H |  | Endothelial | A | Aorta | 24 | ApoTox­Glo™ Triplex | Caspase-Glo® 3/7 Reagent | protease activity | 90 | N | N | N | 2015 | 42 | 10.1016/j.tiv.2014.12.007
TiO2 | I |  | 38 | 0.0001366343 |  | HAEC | P | H |  | Endothelial | A | Aorta | 24 | ApoTox­Glo™ Triplex | Caspase-Glo® 3/7 Reagent | protease activity | 90 | N | N | N | 2015 | 42 | 10.1016/j.tiv.2014.12.007
TiO2 | I |  | 38 | 0.0002732686 |  | HAEC | P | H |  | Endothelial | A | Aorta | 24 | ApoTox­Glo™ Triplex | Caspase-Glo® 3/7 Reagent | protease activity | 84.545456 | N | N | N | 2015 | 42 | 10.1016/j.tiv.2014.12.007
TiO2 | I |  | 38 | 0.0006831714 |  | HAEC | P | H |  | Endothelial | A | Aorta | 24 | ApoTox­Glo™ Triplex | Caspase-Glo® 3/7 Reagent | protease activity | 100.36364 | N | N | N | 2015 | 42 | 10.1016/j.tiv.2014.12.007
TiO2 | I |  | 38 | 0.001366343 |  | HAEC | P | H |  | Endothelial | A | Aorta | 24 | ApoTox­Glo™ Triplex | Caspase-Glo® 3/7 Reagent | protease activity | 88.36364 | N | N | N | 2015 | 42 | 10.1016/j.tiv.2014.12.007
TiO2 | I |  | 38 | 1.366343e-05 |  | HAEC | P | H |  | Endothelial | A | Aorta | 24 | CytoTox­One™ | LDH activity assay kit | LDH leakage | 98.72727 | N | N | N | 2015 | 42 | 10.1016/j.tiv.2014.12.007
TiO2 | I |  | 38 | 6.831714e-05 |  | HAEC | P | H |  | Endothelial | A | Aorta | 24 | CytoTox­One™ | LDH activity assay kit | LDH leakage | 97.63636 | N | N | N | 2015 | 42 | 10.1016/j.tiv.2014.12.007
TiO2 | I |  | 38 | 0.0001366343 |  | HAEC | P | H |  | Endothelial | A | Aorta | 24 | CytoTox­One™ | LDH activity assay kit | LDH leakage | 96 | N | N | N | 2015 | 42 | 10.1016/j.tiv.2014.12.007
TiO2 | I |  | 38 | 0.0002732686 |  | HAEC | P | H |  | Endothelial | A | Aorta | 24 | CytoTox­One™ | LDH activity assay kit | LDH leakage | 91.63636 | N | N | N | 2015 | 42 | 10.1016/j.tiv.2014.12.007
TiO2 | I |  | 38 | 0.0006831714 |  | HAEC | P | H |  | Endothelial | A | Aorta | 24 | CytoTox­One™ | LDH activity assay kit | LDH leakage | 100.36364 | N | N | N | 2015 | 42 | 10.1016/j.tiv.2014.12.007
TiO2 | I |  | 38 | 0.001366343 |  | HAEC | P | H |  | Endothelial | A | Aorta | 24 | CytoTox­One™ | LDH activity assay kit | LDH leakage | 103.09091 | N | N | N | 2015 | 42 | 10.1016/j.tiv.2014.12.007
TiO2 | I |  | 38 | 1.366343e-05 |  | HAEC | P | H |  | Endothelial | A | Aorta | 24 | CellTiter­Glo | luciferase | ATP content | 103.63636 | N | N | N | 2015 | 42 | 10.1016/j.tiv.2014.12.007
TiO2 | I |  | 38 | 6.831714e-05 |  | HAEC | P | H |  | Endothelial | A | Aorta | 24 | CellTiter­Glo | luciferase | ATP content | 97.09091 | N | N | N | 2015 | 42 | 10.1016/j.tiv.2014.12.007
TiO2 | I |  | 38 | 0.0001366343 |  | HAEC | P | H |  | Endothelial | A | Aorta | 24 | CellTiter­Glo | luciferase | ATP content | 95.454544 | N | N | N | 2015 | 42 | 10.1016/j.tiv.2014.12.007
TiO2 | I |  | 38 | 0.0002732686 |  | HAEC | P | H |  | Endothelial | A | Aorta | 24 | CellTiter­Glo | luciferase | ATP content | 91.63636 | N | N | N | 2015 | 42 | 10.1016/j.tiv.2014.12.007
TiO2 | I |  | 38 | 0.0006831714 |  | HAEC | P | H |  | Endothelial | A | Aorta | 24 | CellTiter­Glo | luciferase | ATP content | 81.27273 | N | N | N | 2015 | 42 | 10.1016/j.tiv.2014.12.007
TiO2 | I |  | 38 | 0.001366343 |  | HAEC | P | H |  | Endothelial | A | Aorta | 24 | CellTiter­Glo | luciferase | ATP content | 80.181816 | N | N | N | 2015 | 42 | 10.1016/j.tiv.2014.12.007
TiO2 | I |  | 38 | 1.366343e-05 |  | HUVEC | P | H |  | Endothelial | E | Umbilical cord | 24 | ApoTox­Glo™ Triplex | Caspase-Glo® 3/7 Reagent | protease activity | 87.818184 | N | N | N | 2015 | 42 | 10.1016/j.tiv.2014.12.007
TiO2 | I |  | 38 | 6.831714e-05 |  | HUVEC | P | H |  | Endothelial | E | Umbilical cord | 24 | ApoTox­Glo™ Triplex | Caspase-Glo® 3/7 Reagent | protease activity | 89.454544 | N | N | N | 2015 | 42 | 10.1016/j.tiv.2014.12.007
TiO2 | I |  | 38 | 0.0001366343 |  | HUVEC | P | H |  | Endothelial | E | Umbilical cord | 24 | ApoTox­Glo™ Triplex | Caspase-Glo® 3/7 Reagent | protease activity | 88.90909 | N | N | N | 2015 | 42 | 10.1016/j.tiv.2014.12.007
TiO2 | I |  | 38 | 0.0002732686 |  | HUVEC | P | H |  | Endothelial | E | Umbilical cord | 24 | ApoTox­Glo™ Triplex | Caspase-Glo® 3/7 Reagent | protease activity | 88.90909 | N | N | N | 2015 | 42 | 10.1016/j.tiv.2014.12.007
TiO2 | I |  | 38 | 0.0006831714 |  | HUVEC | P | H |  | Endothelial | E | Umbilical cord | 24 | ApoTox­Glo™ Triplex | Caspase-Glo® 3/7 Reagent | protease activity | 97.09091 | N | N | N | 2015 | 42 | 10.1016/j.tiv.2014.12.007
TiO2 | I |  | 38 | 0.001366343 |  | HUVEC | P | H |  | Endothelial | E | Umbilical cord | 24 | ApoTox­Glo™ Triplex | Caspase-Glo® 3/7 Reagent | protease activity | 88.36364 | N | N | N | 2015 | 42 | 10.1016/j.tiv.2014.12.007
TiO2 | I |  | 38 | 1.366343e-05 |  | HUVEC | P | H |  | Endothelial | E | Umbilical cord | 24 | CytoTox­One™ | LDH activity assay kit | LDH leakage | 99.818184 | N | N | N | 2015 | 42 | 10.1016/j.tiv.2014.12.007
TiO2 | I |  | 38 | 6.831714e-05 |  | HUVEC | P | H |  | Endothelial | E | Umbilical cord | 24 | CytoTox­One™ | LDH activity assay kit | LDH leakage | 98.72727 | N | N | N | 2015 | 42 | 10.1016/j.tiv.2014.12.007
TiO2 | I |  | 38 | 0.0001366343 |  | HUVEC | P | H |  | Endothelial | E | Umbilical cord | 24 | CytoTox­One™ | LDH activity assay kit | LDH leakage | 95.454544 | N | N | N | 2015 | 42 | 10.1016/j.tiv.2014.12.007
TiO2 | I |  | 38 | 0.0002732686 |  | HUVEC | P | H |  | Endothelial | E | Umbilical cord | 24 | CytoTox­One™ | LDH activity assay kit | LDH leakage | 91.09091 | N | N | N | 2015 | 42 | 10.1016/j.tiv.2014.12.007
TiO2 | I |  | 38 | 0.0006831714 |  | HUVEC | P | H |  | Endothelial | E | Umbilical cord | 24 | CytoTox­One™ | LDH activity assay kit | LDH leakage | 100.36364 | N | N | N | 2015 | 42 | 10.1016/j.tiv.2014.12.007
TiO2 | I |  | 38 | 0.001366343 |  | HUVEC | P | H |  | Endothelial | E | Umbilical cord | 24 | CytoTox­One™ | LDH activity assay kit | LDH leakage | 98.181816 | N | N | N | 2015 | 42 | 10.1016/j.tiv.2014.12.007
TiO2 | I |  | 38 | 1.366343e-05 |  | HUVEC | P | H |  | Endothelial | E | Umbilical cord | 24 | CellTiter­Glo | luciferase | ATP content | 99.818184 | N | N | N | 2015 | 42 | 10.1016/j.tiv.2014.12.007
TiO2 | I |  | 38 | 6.831714e-05 |  | HUVEC | P | H |  | Endothelial | E | Umbilical cord | 24 | CellTiter­Glo | luciferase | ATP content | 98.72727 | N | N | N | 2015 | 42 | 10.1016/j.tiv.2014.12.007
TiO2 | I |  | 38 | 0.0001366343 |  | HUVEC | P | H |  | Endothelial | E | Umbilical cord | 24 | CellTiter­Glo | luciferase | ATP content | 94.90909 | N | N | N | 2015 | 42 | 10.1016/j.tiv.2014.12.007
TiO2 | I |  | 38 | 0.0002732686 |  | HUVEC | P | H |  | Endothelial | E | Umbilical cord | 24 | CellTiter­Glo | luciferase | ATP content | 91.63636 | N | N | N | 2015 | 42 | 10.1016/j.tiv.2014.12.007
TiO2 | I |  | 38 | 0.0006831714 |  | HUVEC | P | H |  | Endothelial | E | Umbilical cord | 24 | CellTiter­Glo | luciferase | ATP content | 81.27273 | N | N | N | 2015 | 42 | 10.1016/j.tiv.2014.12.007
TiO2 | I |  | 38 | 0.001366343 |  | HUVEC | P | H |  | Endothelial | E | Umbilical cord | 24 | CellTiter­Glo | luciferase | ATP content | 79.63636 | N | N | N | 2015 | 42 | 10.1016/j.tiv.2014.12.007
TiO2 | I |  | 420.7 | 2.013831e-07 | -9.96 | AGS | L | H |  | Epithelial | A | stomach | 3 | MTS | tetrazolium salt | cell metabolic activity | 119.31976 | N | N | N | 2014 | 43 | 10.1016/j.biopha.2013.08.006
TiO2 | I |  | 420.7 | 2.013831e-07 | -9.96 | AGS | L | H |  | Epithelial | A | stomach | 6 | MTS | tetrazolium salt | cell metabolic activity | 97.16019 | N | N | N | 2014 | 43 | 10.1016/j.biopha.2013.08.006
TiO2 | I |  | 420.7 | 2.013831e-07 | -9.96 | AGS | L | H |  | Epithelial | A | stomach | 24 | MTS | tetrazolium salt | cell metabolic activity | 111.73497 | N | N | N | 2014 | 43 | 10.1016/j.biopha.2013.08.006
TiO2 | I |  | 420.7 | 4.027661e-07 | -9.96 | AGS | L | H |  | Epithelial | A | stomach | 3 | MTS | tetrazolium salt | cell metabolic activity | 120.09925 | N | N | N | 2014 | 43 | 10.1016/j.biopha.2013.08.006
TiO2 | I |  | 420.7 | 4.027661e-07 | -9.96 | AGS | L | H |  | Epithelial | A | stomach | 6 | MTS | tetrazolium salt | cell metabolic activity | 102.09809 | N | N | N | 2014 | 43 | 10.1016/j.biopha.2013.08.006
TiO2 | I |  | 420.7 | 4.027661e-07 | -9.96 | AGS | L | H |  | Epithelial | A | stomach | 24 | MTS | tetrazolium salt | cell metabolic activity | 113.20584 | N | N | N | 2014 | 43 | 10.1016/j.biopha.2013.08.006
TiO2 | I |  | 420.7 | 6.041492e-07 | -9.96 | AGS | L | H |  | Epithelial | A | stomach | 3 | MTS | tetrazolium salt | cell metabolic activity | 116.02726 | N | N | N | 2014 | 43 | 10.1016/j.biopha.2013.08.006
TiO2 | I |  | 420.7 | 6.041492e-07 | -9.96 | AGS | L | H |  | Epithelial | A | stomach | 6 | MTS | tetrazolium salt | cell metabolic activity | 106.34462 | N | N | N | 2014 | 43 | 10.1016/j.biopha.2013.08.006
TiO2 | I |  | 420.7 | 6.041492e-07 | -9.96 | AGS | L | H |  | Epithelial | A | stomach | 24 | MTS | tetrazolium salt | cell metabolic activity | 107.05633 | N | N | N | 2014 | 43 | 10.1016/j.biopha.2013.08.006
TiO2 | I |  | 420.7 | 8.055322e-07 | -9.96 | AGS | L | H |  | Epithelial | A | stomach | 3 | MTS | tetrazolium salt | cell metabolic activity | 120.27379 | N | N | N | 2014 | 43 | 10.1016/j.biopha.2013.08.006
TiO2 | I |  | 420.7 | 8.055322e-07 | -9.96 | AGS | L | H |  | Epithelial | A | stomach | 6 | MTS | tetrazolium salt | cell metabolic activity | 107.8138 | N | N | N | 2014 | 43 | 10.1016/j.biopha.2013.08.006
TiO2 | I |  | 420.7 | 8.055322e-07 | -9.96 | AGS | L | H |  | Epithelial | A | stomach | 24 | MTS | tetrazolium salt | cell metabolic activity | 113.378685 | N | N | N | 2014 | 43 | 10.1016/j.biopha.2013.08.006
TiO2 | I |  | 420.7 | 1.006915e-06 | -9.96 | AGS | L | H |  | Epithelial | A | stomach | 3 | MTS | tetrazolium salt | cell metabolic activity | 115.507034 | N | N | N | 2014 | 43 | 10.1016/j.biopha.2013.08.006
TiO2 | I |  | 420.7 | 1.006915e-06 | -9.96 | AGS | L | H |  | Epithelial | A | stomach | 6 | MTS | tetrazolium salt | cell metabolic activity | 115.52567 | N | N | N | 2014 | 43 | 10.1016/j.biopha.2013.08.006
TiO2 | I |  | 420.7 | 1.006915e-06 | -9.96 | AGS | L | H |  | Epithelial | A | stomach | 24 | MTS | tetrazolium salt | cell metabolic activity | 120.3958 | N | N | N | 2014 | 43 | 10.1016/j.biopha.2013.08.006
TiO2 | I |  | 420.7 | 1.208298e-06 | -9.96 | AGS | L | H |  | Epithelial | A | stomach | 3 | MTS | tetrazolium salt | cell metabolic activity | 123.90859 | N | N | N | 2014 | 43 | 10.1016/j.biopha.2013.08.006
TiO2 | I |  | 420.7 | 1.208298e-06 | -9.96 | AGS | L | H |  | Epithelial | A | stomach | 6 | MTS | tetrazolium salt | cell metabolic activity | 118.38606 | N | N | N | 2014 | 43 | 10.1016/j.biopha.2013.08.006
TiO2 | I |  | 420.7 | 1.208298e-06 | -9.96 | AGS | L | H |  | Epithelial | A | stomach | 24 | MTS | tetrazolium salt | cell metabolic activity | 123.25619 | N | N | N | 2014 | 43 | 10.1016/j.biopha.2013.08.006
TiO2 | I |  | 420.7 | 1.510373e-06 | -9.96 | AGS | L | H |  | Epithelial | A | stomach | 3 | MTS | tetrazolium salt | cell metabolic activity | 108.05781 | N | N | N | 2014 | 43 | 10.1016/j.biopha.2013.08.006
TiO2 | I |  | 420.7 | 1.510373e-06 | -9.96 | AGS | L | H |  | Epithelial | A | stomach | 6 | MTS | tetrazolium salt | cell metabolic activity | 127.4807 | N | N | N | 2014 | 43 | 10.1016/j.biopha.2013.08.006
TiO2 | I |  | 420.7 | 1.510373e-06 | -9.96 | AGS | L | H |  | Epithelial | A | stomach | 24 | MTS | tetrazolium salt | cell metabolic activity | 99.776566 | N | N | N | 2014 | 43 | 10.1016/j.biopha.2013.08.006
TiO2 | I |  | 160.5 | 3.626731e-06 | -27.8 | AGS | L | H |  | Epithelial | A | stomach | 3 | MTS | tetrazolium salt | cell metabolic activity | 104.8 | N | N | N | 2014 | 43 | 10.1016/j.biopha.2013.08.006
TiO2 | I |  | 160.5 | 3.626731e-06 | -27.8 | AGS | L | H |  | Epithelial | A | stomach | 6 | MTS | tetrazolium salt | cell metabolic activity | 135.2 | N | N | N | 2014 | 43 | 10.1016/j.biopha.2013.08.006
TiO2 | I |  | 160.5 | 3.626731e-06 | -27.8 | AGS | L | H |  | Epithelial | A | stomach | 24 | MTS | tetrazolium salt | cell metabolic activity | 108 | N | N | N | 2014 | 43 | 10.1016/j.biopha.2013.08.006
TiO2 | I |  | 160.5 | 7.253462e-06 | -27.8 | AGS | L | H |  | Epithelial | A | stomach | 3 | MTS | tetrazolium salt | cell metabolic activity | 103.2 | N | N | N | 2014 | 43 | 10.1016/j.biopha.2013.08.006
TiO2 | I |  | 160.5 | 7.253462e-06 | -27.8 | AGS | L | H |  | Epithelial | A | stomach | 6 | MTS | tetrazolium salt | cell metabolic activity | 132 | N | N | N | 2014 | 43 | 10.1016/j.biopha.2013.08.006
TiO2 | I |  | 160.5 | 7.253462e-06 | -27.8 | AGS | L | H |  | Epithelial | A | stomach | 24 | MTS | tetrazolium salt | cell metabolic activity | 110.4 | N | N | N | 2014 | 43 | 10.1016/j.biopha.2013.08.006
TiO2 | I |  | 160.5 | 1.088019e-05 | -27.8 | AGS | L | H |  | Epithelial | A | stomach | 3 | MTS | tetrazolium salt | cell metabolic activity | 104 | N | N | N | 2014 | 43 | 10.1016/j.biopha.2013.08.006
TiO2 | I |  | 160.5 | 1.088019e-05 | -27.8 | AGS | L | H |  | Epithelial | A | stomach | 6 | MTS | tetrazolium salt | cell metabolic activity | 134.4 | N | N | N | 2014 | 43 | 10.1016/j.biopha.2013.08.006
TiO2 | I |  | 160.5 | 1.088019e-05 | -27.8 | AGS | L | H |  | Epithelial | A | stomach | 24 | MTS | tetrazolium salt | cell metabolic activity | 109.6 | N | N | N | 2014 | 43 | 10.1016/j.biopha.2013.08.006
TiO2 | I |  | 160.5 | 1.450692e-05 | -27.8 | AGS | L | H |  | Epithelial | A | stomach | 3 | MTS | tetrazolium salt | cell metabolic activity | 107.2 | N | N | N | 2014 | 43 | 10.1016/j.biopha.2013.08.006
TiO2 | I |  | 160.5 | 1.450692e-05 | -27.8 | AGS | L | H |  | Epithelial | A | stomach | 6 | MTS | tetrazolium salt | cell metabolic activity | 128.8 | N | N | N | 2014 | 43 | 10.1016/j.biopha.2013.08.006
TiO2 | I |  | 160.5 | 1.450692e-05 | -27.8 | AGS | L | H |  | Epithelial | A | stomach | 24 | MTS | tetrazolium salt | cell metabolic activity | 118.4 | N | N | N | 2014 | 43 | 10.1016/j.biopha.2013.08.006
TiO2 | I |  | 160.5 | 1.813366e-05 | -27.8 | AGS | L | H |  | Epithelial | A | stomach | 3 | MTS | tetrazolium salt | cell metabolic activity | 98.4 | N | N | N | 2014 | 43 | 10.1016/j.biopha.2013.08.006
TiO2 | I |  | 160.5 | 1.813366e-05 | -27.8 | AGS | L | H |  | Epithelial | A | stomach | 6 | MTS | tetrazolium salt | cell metabolic activity | 139.2 | N | N | N | 2014 | 43 | 10.1016/j.biopha.2013.08.006
TiO2 | I |  | 160.5 | 1.813366e-05 | -27.8 | AGS | L | H |  | Epithelial | A | stomach | 24 | MTS | tetrazolium salt | cell metabolic activity | 118.4 | N | N | N | 2014 | 43 | 10.1016/j.biopha.2013.08.006
TiO2 | I |  | 160.5 | 2.176039e-05 | -27.8 | AGS | L | H |  | Epithelial | A | stomach | 3 | MTS | tetrazolium salt | cell metabolic activity | 94.4 | N | N | N | 2014 | 43 | 10.1016/j.biopha.2013.08.006
TiO2 | I |  | 160.5 | 2.176039e-05 | -27.8 | AGS | L | H |  | Epithelial | A | stomach | 6 | MTS | tetrazolium salt | cell metabolic activity | 135.2 | N | N | N | 2014 | 43 | 10.1016/j.biopha.2013.08.006
TiO2 | I |  | 160.5 | 2.176039e-05 | -27.8 | AGS | L | H |  | Epithelial | A | stomach | 24 | MTS | tetrazolium salt | cell metabolic activity | 124 | N | N | N | 2014 | 43 | 10.1016/j.biopha.2013.08.006
TiO2 | I |  | 160.5 | 2.720048e-05 | -27.8 | AGS | L | H |  | Epithelial | A | stomach | 3 | MTS | tetrazolium salt | cell metabolic activity | 101.6 | N | N | N | 2014 | 43 | 10.1016/j.biopha.2013.08.006
TiO2 | I |  | 160.5 | 2.720048e-05 | -27.8 | AGS | L | H |  | Epithelial | A | stomach | 6 | MTS | tetrazolium salt | cell metabolic activity | 128 | N | N | N | 2014 | 43 | 10.1016/j.biopha.2013.08.006
TiO2 | I |  | 160.5 | 2.720048e-05 | -27.8 | AGS | L | H |  | Epithelial | A | stomach | 24 | MTS | tetrazolium salt | cell metabolic activity | 111.2 | N | N | N | 2014 | 43 | 10.1016/j.biopha.2013.08.006
Ti | I |  | 35 | 1.660539e-15 |  | RAW 264.7 | L | A | Mouse | Monocyte/Macrophage | A | Blood | 24 | Alamar blue | Alamar blue | cell metabolic activity | 95.34737 | N | N | N | 2009 | 44 | 10.1088/1748-6041/4/2/025018
Ti | I |  | 35 | 1.660539e-15 |  | RAW 264.7 | L | A | Mouse | Monocyte/Macrophage | A | Blood | 96 | Alamar blue | Alamar blue | cell metabolic activity | 91.82195 | N | N | N | 2009 | 44 | 10.1088/1748-6041/4/2/025018
Ti | I |  | 35 | 1.660539e-20 |  | RAW 264.7 | L | A | Mouse | Monocyte/Macrophage | A | Blood | 24 | Live/Dead | Calcein AM, Ethidium homodimer-1 | cell membrane integrity | 85.55193 | N | N | N | 2009 | 44 | 10.1088/1748-6041/4/2/025018
Ti | I |  | 35 | 1.660539e-19 |  | RAW 264.7 | L | A | Mouse | Monocyte/Macrophage | A | Blood | 24 | Live/Dead | Calcein AM, Ethidium homodimer-1 | cell membrane integrity | 86.515785 | N | N | N | 2009 | 44 | 10.1088/1748-6041/4/2/025018
Ti | I |  | 35 | 1.660539e-18 |  | RAW 264.7 | L | A | Mouse | Monocyte/Macrophage | A | Blood | 24 | Live/Dead | Calcein AM, Ethidium homodimer-1 | cell membrane integrity | 84.39386 | N | N | N | 2009 | 44 | 10.1088/1748-6041/4/2/025018
Ti | I |  | 35 | 1.660539e-17 |  | RAW 264.7 | L | A | Mouse | Monocyte/Macrophage | A | Blood | 24 | Live/Dead | Calcein AM, Ethidium homodimer-1 | cell membrane integrity | 84.74174 | N | N | N | 2009 | 44 | 10.1088/1748-6041/4/2/025018
Ti | I |  | 35 | 1.660539e-16 |  | RAW 264.7 | L | A | Mouse | Monocyte/Macrophage | A | Blood | 24 | Live/Dead | Calcein AM, Ethidium homodimer-1 | cell membrane integrity | 89.71928 | N | N | N | 2009 | 44 | 10.1088/1748-6041/4/2/025018
Ti | I |  | 35 | 1.660539e-15 |  | RAW 264.7 | L | A | Mouse | Monocyte/Macrophage | A | Blood | 24 | Live/Dead | Calcein AM, Ethidium homodimer-1 | cell membrane integrity | 97.473305 | N | N | N | 2009 | 44 | 10.1088/1748-6041/4/2/025018
Ti | I |  | 35 | 1.660539e-14 |  | RAW 264.7 | L | A | Mouse | Monocyte/Macrophage | A | Blood | 24 | Live/Dead | Calcein AM, Ethidium homodimer-1 | cell membrane integrity | 108.93171 | N | N | N | 2009 | 44 | 10.1088/1748-6041/4/2/025018
Ti | I |  | 35 | 1.660539e-20 |  | RAW 264.7 | L | A | Mouse | Monocyte/Macrophage | A | Blood | 96 | Live/Dead | Calcein AM, Ethidium homodimer-1 | cell membrane integrity | 91.81586 | N | N | N | 2009 | 44 | 10.1088/1748-6041/4/2/025018
Ti | I |  | 35 | 1.660539e-19 |  | RAW 264.7 | L | A | Mouse | Monocyte/Macrophage | A | Blood | 96 | Live/Dead | Calcein AM, Ethidium homodimer-1 | cell membrane integrity | 81.329926 | N | N | N | 2009 | 44 | 10.1088/1748-6041/4/2/025018
Ti | I |  | 35 | 1.660539e-18 |  | RAW 264.7 | L | A | Mouse | Monocyte/Macrophage | A | Blood | 96 | Live/Dead | Calcein AM, Ethidium homodimer-1 | cell membrane integrity | 79.53964 | N | N | N | 2009 | 44 | 10.1088/1748-6041/4/2/025018
Ti | I |  | 35 | 1.660539e-17 |  | RAW 264.7 | L | A | Mouse | Monocyte/Macrophage | A | Blood | 96 | Live/Dead | Calcein AM, Ethidium homodimer-1 | cell membrane integrity | 81.84143 | N | N | N | 2009 | 44 | 10.1088/1748-6041/4/2/025018
Ti | I |  | 35 | 1.660539e-16 |  | RAW 264.7 | L | A | Mouse | Monocyte/Macrophage | A | Blood | 96 | Live/Dead | Calcein AM, Ethidium homodimer-1 | cell membrane integrity | 82.35294 | N | N | N | 2009 | 44 | 10.1088/1748-6041/4/2/025018
Ti | I |  | 35 | 1.660539e-15 |  | RAW 264.7 | L | A | Mouse | Monocyte/Macrophage | A | Blood | 96 | Live/Dead | Calcein AM, Ethidium homodimer-1 | cell membrane integrity | 85.9335 | N | N | N | 2009 | 44 | 10.1088/1748-6041/4/2/025018
Ti | I |  | 35 | 1.660539e-14 |  | RAW 264.7 | L | A | Mouse | Monocyte/Macrophage | A | Blood | 96 | Live/Dead | Calcein AM, Ethidium homodimer-1 | cell membrane integrity | 91.81586 | N | N | N | 2009 | 44 | 10.1088/1748-6041/4/2/025018
Cr | I |  | 30 | 1.660539e-15 |  | RAW 264.7 | L | A | Mouse | Monocyte/Macrophage | A | Blood | 24 | Alamar blue | Alamar blue | cell metabolic activity | 92.741234 | N | N | N | 2009 | 45 | 10.1088/1748-6041/4/2/025018
Cr | I |  | 30 | 1.660539e-15 |  | RAW 264.7 | L | A | Mouse | Monocyte/Macrophage | A | Blood | 96 | Alamar blue | Alamar blue | cell metabolic activity | 85.087006 | N | N | N | 2009 | 45 | 10.1088/1748-6041/4/2/025018
Cr | I |  | 30 | 1.660539e-20 |  | RAW 264.7 | L | A | Mouse | Monocyte/Macrophage | A | Blood | 24 | Live/Dead | Calcein AM, Ethidium homodimer-1 | cell membrane integrity | 76.29261 | N | N | N | 2009 | 45 | 10.1088/1748-6041/4/2/025018
Cr | I |  | 30 | 1.660539e-19 |  | RAW 264.7 | L | A | Mouse | Monocyte/Macrophage | A | Blood | 24 | Live/Dead | Calcein AM, Ethidium homodimer-1 | cell membrane integrity | 68.61509 | N | N | N | 2009 | 45 | 10.1088/1748-6041/4/2/025018
Cr | I |  | 30 | 1.660539e-18 |  | RAW 264.7 | L | A | Mouse | Monocyte/Macrophage | A | Blood | 24 | Live/Dead | Calcein AM, Ethidium homodimer-1 | cell membrane integrity | 75.13519 | N | N | N | 2009 | 45 | 10.1088/1748-6041/4/2/025018
Cr | I |  | 30 | 1.660539e-17 |  | RAW 264.7 | L | A | Mouse | Monocyte/Macrophage | A | Blood | 24 | Live/Dead | Calcein AM, Ethidium homodimer-1 | cell membrane integrity | 73.630554 | N | N | N | 2009 | 45 | 10.1088/1748-6041/4/2/025018
Cr | I |  | 30 | 1.660539e-16 |  | RAW 264.7 | L | A | Mouse | Monocyte/Macrophage | A | Blood | 24 | Live/Dead | Calcein AM, Ethidium homodimer-1 | cell membrane integrity | 75.521 | N | N | N | 2009 | 45 | 10.1088/1748-6041/4/2/025018
Cr | I |  | 30 | 1.660539e-15 |  | RAW 264.7 | L | A | Mouse | Monocyte/Macrophage | A | Blood | 24 | Live/Dead | Calcein AM, Ethidium homodimer-1 | cell membrane integrity | 87.288055 | N | N | N | 2009 | 45 | 10.1088/1748-6041/4/2/025018
Cr | I |  | 30 | 1.660539e-14 |  | RAW 264.7 | L | A | Mouse | Monocyte/Macrophage | A | Blood | 24 | Live/Dead | Calcein AM, Ethidium homodimer-1 | cell membrane integrity | 102.45019 | N | N | N | 2009 | 45 | 10.1088/1748-6041/4/2/025018
Cr | I |  | 30 | 1.660539e-20 |  | RAW 264.7 | L | A | Mouse | Monocyte/Macrophage | A | Blood | 96 | Live/Dead | Calcein AM, Ethidium homodimer-1 | cell membrane integrity | 89.25831 | N | N | N | 2009 | 45 | 10.1088/1748-6041/4/2/025018
Cr | I |  | 30 | 1.660539e-19 |  | RAW 264.7 | L | A | Mouse | Monocyte/Macrophage | A | Blood | 96 | Live/Dead | Calcein AM, Ethidium homodimer-1 | cell membrane integrity | 83.631714 | N | N | N | 2009 | 45 | 10.1088/1748-6041/4/2/025018
Cr | I |  | 30 | 1.660539e-18 |  | RAW 264.7 | L | A | Mouse | Monocyte/Macrophage | A | Blood | 96 | Live/Dead | Calcein AM, Ethidium homodimer-1 | cell membrane integrity | 79.795395 | N | N | N | 2009 | 45 | 10.1088/1748-6041/4/2/025018
Cr | I |  | 30 | 1.660539e-17 |  | RAW 264.7 | L | A | Mouse | Monocyte/Macrophage | A | Blood | 96 | Live/Dead | Calcein AM, Ethidium homodimer-1 | cell membrane integrity | 77.74936 | N | N | N | 2009 | 45 | 10.1088/1748-6041/4/2/025018
Cr | I |  | 30 | 1.660539e-16 |  | RAW 264.7 | L | A | Mouse | Monocyte/Macrophage | A | Blood | 96 | Live/Dead | Calcein AM, Ethidium homodimer-1 | cell membrane integrity | 81.074165 | N | N | N | 2009 | 45 | 10.1088/1748-6041/4/2/025018
Cr | I |  | 30 | 1.660539e-15 |  | RAW 264.7 | L | A | Mouse | Monocyte/Macrophage | A | Blood | 96 | Live/Dead | Calcein AM, Ethidium homodimer-1 | cell membrane integrity | 82.09718 | N | N | N | 2009 | 45 | 10.1088/1748-6041/4/2/025018
Cr | I |  | 30 | 1.660539e-14 |  | RAW 264.7 | L | A | Mouse | Monocyte/Macrophage | A | Blood | 96 | Live/Dead | Calcein AM, Ethidium homodimer-1 | cell membrane integrity | 85.16624 | N | N | N | 2009 | 45 | 10.1088/1748-6041/4/2/025018
Co | I |  | 30 | 1.660539e-15 |  | RAW 264.7 | L | A | Mouse | Monocyte/Macrophage | A | Blood | 24 | Alamar blue | Alamar blue | cell metabolic activity | 25.239521 | N | N | N | 2009 | 46 | 10.1088/1748-6041/4/2/025018
Co | I |  | 30 | 1.660539e-15 |  | RAW 264.7 | L | A | Mouse | Monocyte/Macrophage | A | Blood | 96 | Alamar blue | Alamar blue | cell metabolic activity | 2.8339617 | N | N | N | 2009 | 46 | 10.1088/1748-6041/4/2/025018
Co | I |  | 30 | 1.660539e-20 |  | RAW 264.7 | L | A | Mouse | Monocyte/Macrophage | A | Blood | 24 | Live/Dead | Calcein AM, Ethidium homodimer-1 | cell membrane integrity | 79.070404 | N | N | N | 2009 | 46 | 10.1088/1748-6041/4/2/025018
Co | I |  | 30 | 1.660539e-19 |  | RAW 264.7 | L | A | Mouse | Monocyte/Macrophage | A | Blood | 24 | Live/Dead | Calcein AM, Ethidium homodimer-1 | cell membrane integrity | 71.39288 | N | N | N | 2009 | 46 | 10.1088/1748-6041/4/2/025018
Co | I |  | 30 | 1.660539e-18 |  | RAW 264.7 | L | A | Mouse | Monocyte/Macrophage | A | Blood | 24 | Live/Dead | Calcein AM, Ethidium homodimer-1 | cell membrane integrity | 74.82655 | N | N | N | 2009 | 46 | 10.1088/1748-6041/4/2/025018
Co | I |  | 30 | 1.660539e-17 |  | RAW 264.7 | L | A | Mouse | Monocyte/Macrophage | A | Blood | 24 | Live/Dead | Calcein AM, Ethidium homodimer-1 | cell membrane integrity | 67.45833 | N | N | N | 2009 | 46 | 10.1088/1748-6041/4/2/025018
Co | I |  | 30 | 1.660539e-16 |  | RAW 264.7 | L | A | Mouse | Monocyte/Macrophage | A | Blood | 24 | Live/Dead | Calcein AM, Ethidium homodimer-1 | cell membrane integrity | 69.96541 | N | N | N | 2009 | 46 | 10.1088/1748-6041/4/2/025018
Co | I |  | 30 | 1.660539e-15 |  | RAW 264.7 | L | A | Mouse | Monocyte/Macrophage | A | Blood | 24 | Live/Dead | Calcein AM, Ethidium homodimer-1 | cell membrane integrity | 46.239056 | N | N | N | 2009 | 46 | 10.1088/1748-6041/4/2/025018
Co | I |  | 30 | 1.660539e-14 |  | RAW 264.7 | L | A | Mouse | Monocyte/Macrophage | A | Blood | 24 | Live/Dead | Calcein AM, Ethidium homodimer-1 | cell membrane integrity | 8.005127 | N | N | N | 2009 | 46 | 10.1088/1748-6041/4/2/025018
Co | I |  | 30 | 1.660539e-20 |  | RAW 264.7 | L | A | Mouse | Monocyte/Macrophage | A | Blood | 96 | Live/Dead | Calcein AM, Ethidium homodimer-1 | cell membrane integrity | 88.7468 | N | N | N | 2009 | 46 | 10.1088/1748-6041/4/2/025018
Co | I |  | 30 | 1.660539e-19 |  | RAW 264.7 | L | A | Mouse | Monocyte/Macrophage | A | Blood | 96 | Live/Dead | Calcein AM, Ethidium homodimer-1 | cell membrane integrity | 81.84143 | N | N | N | 2009 | 46 | 10.1088/1748-6041/4/2/025018
Co | I |  | 30 | 1.660539e-18 |  | RAW 264.7 | L | A | Mouse | Monocyte/Macrophage | A | Blood | 96 | Live/Dead | Calcein AM, Ethidium homodimer-1 | cell membrane integrity | 80.81841 | N | N | N | 2009 | 46 | 10.1088/1748-6041/4/2/025018
Co | I |  | 30 | 1.660539e-17 |  | RAW 264.7 | L | A | Mouse | Monocyte/Macrophage | A | Blood | 96 | Live/Dead | Calcein AM, Ethidium homodimer-1 | cell membrane integrity | 80.30691 | N | N | N | 2009 | 46 | 10.1088/1748-6041/4/2/025018
Co | I |  | 30 | 1.660539e-16 |  | RAW 264.7 | L | A | Mouse | Monocyte/Macrophage | A | Blood | 96 | Live/Dead | Calcein AM, Ethidium homodimer-1 | cell membrane integrity | 79.02813 | N | N | N | 2009 | 46 | 10.1088/1748-6041/4/2/025018
Co | I |  | 30 | 1.660539e-15 |  | RAW 264.7 | L | A | Mouse | Monocyte/Macrophage | A | Blood | 96 | Live/Dead | Calcein AM, Ethidium homodimer-1 | cell membrane integrity | 5.882353 | N | N | N | 2009 | 46 | 10.1088/1748-6041/4/2/025018
Co | I |  | 30 | 1.660539e-14 |  | RAW 264.7 | L | A | Mouse | Monocyte/Macrophage | A | Blood | 96 | Live/Dead | Calcein AM, Ethidium homodimer-1 | cell membrane integrity | 0.7672634 | N | N | N | 2009 | 46 | 10.1088/1748-6041/4/2/025018
Co | I |  | 17 | 7.25294e-05 |  | HAEC | P | H |  | Endothelial | A | Aorta | 24 | ApoTox­Glo™ Triplex | Caspase-Glo® 3/7 Reagent | protease activity | 102.08145 | N | N | N | 2015 | 47 | 10.1016/j.tiv.2014.12.007
Co | I |  | 17 | 0.000362647 |  | HAEC | P | H |  | Endothelial | A | Aorta | 24 | ApoTox­Glo™ Triplex | Caspase-Glo® 3/7 Reagent | protease activity | 95.02262 | N | N | N | 2015 | 47 | 10.1016/j.tiv.2014.12.007
Co | I |  | 17 | 0.000725294 |  | HAEC | P | H |  | Endothelial | A | Aorta | 24 | ApoTox­Glo™ Triplex | Caspase-Glo® 3/7 Reagent | protease activity | 78.73303 | N | N | N | 2015 | 47 | 10.1016/j.tiv.2014.12.007
Co | I |  | 17 | 0.001450588 |  | HAEC | P | H |  | Endothelial | A | Aorta | 24 | ApoTox­Glo™ Triplex | Caspase-Glo® 3/7 Reagent | protease activity | 65.15837 | N | N | N | 2015 | 47 | 10.1016/j.tiv.2014.12.007
Co | I |  | 17 | 0.00362647 |  | HAEC | P | H |  | Endothelial | A | Aorta | 24 | ApoTox­Glo™ Triplex | Caspase-Glo® 3/7 Reagent | protease activity | 41.809956 | N | N | N | 2015 | 47 | 10.1016/j.tiv.2014.12.007
Co | I |  | 17 | 0.00725294 |  | HAEC | P | H |  | Endothelial | A | Aorta | 24 | ApoTox­Glo™ Triplex | Caspase-Glo® 3/7 Reagent | protease activity | 25.520363 | N | N | N | 2015 | 47 | 10.1016/j.tiv.2014.12.007
Co | I |  | 17 | 7.25294e-05 |  | HAEC | P | H |  | Endothelial | A | Aorta | 24 | CytoTox­One™ | LDH activity assay kit | LDH leakage | 102.08145 | N | N | N | 2015 | 47 | 10.1016/j.tiv.2014.12.007
Co | I |  | 17 | 0.000362647 |  | HAEC | P | H |  | Endothelial | A | Aorta | 24 | CytoTox­One™ | LDH activity assay kit | LDH leakage | 100.45249 | N | N | N | 2015 | 47 | 10.1016/j.tiv.2014.12.007
Co | I |  | 17 | 0.000725294 |  | HAEC | P | H |  | Endothelial | A | Aorta | 24 | CytoTox­One™ | LDH activity assay kit | LDH leakage | 103.7104 | N | N | N | 2015 | 47 | 10.1016/j.tiv.2014.12.007
Co | I |  | 17 | 0.001450588 |  | HAEC | P | H |  | Endothelial | A | Aorta | 24 | CytoTox­One™ | LDH activity assay kit | LDH leakage | 97.73756 | N | N | N | 2015 | 47 | 10.1016/j.tiv.2014.12.007
Co | I |  | 17 | 0.00362647 |  | HAEC | P | H |  | Endothelial | A | Aorta | 24 | CytoTox­One™ | LDH activity assay kit | LDH leakage | 103.16742 | N | N | N | 2015 | 47 | 10.1016/j.tiv.2014.12.007
Co | I |  | 17 | 0.00725294 |  | HAEC | P | H |  | Endothelial | A | Aorta | 24 | CytoTox­One™ | LDH activity assay kit | LDH leakage | 102.08145 | N | N | N | 2015 | 47 | 10.1016/j.tiv.2014.12.007
Co | I |  | 17 | 7.25294e-05 |  | HAEC | P | H |  | Endothelial | A | Aorta | 24 | CellTiter­Glo | luciferase | ATP content | 79.27602 | N | N | N | 2015 | 47 | 10.1016/j.tiv.2014.12.007
Co | I |  | 17 | 0.000362647 |  | HAEC | P | H |  | Endothelial | A | Aorta | 24 | CellTiter­Glo | luciferase | ATP content | 66.78733 | N | N | N | 2015 | 47 | 10.1016/j.tiv.2014.12.007
Co | I |  | 17 | 0.000725294 |  | HAEC | P | H |  | Endothelial | A | Aorta | 24 | CellTiter­Glo | luciferase | ATP content | 61.90045 | N | N | N | 2015 | 47 | 10.1016/j.tiv.2014.12.007
Co | I |  | 17 | 0.001450588 |  | HAEC | P | H |  | Endothelial | A | Aorta | 24 | CellTiter­Glo | luciferase | ATP content | 47.23982 | N | N | N | 2015 | 47 | 10.1016/j.tiv.2014.12.007
Co | I |  | 17 | 0.00362647 |  | HAEC | P | H |  | Endothelial | A | Aorta | 24 | CellTiter­Glo | luciferase | ATP content | 37.466064 | N | N | N | 2015 | 47 | 10.1016/j.tiv.2014.12.007
Co | I |  | 17 | 0.00725294 |  | HAEC | P | H |  | Endothelial | A | Aorta | 24 | CellTiter­Glo | luciferase | ATP content | 28.235294 | N | N | N | 2015 | 47 | 10.1016/j.tiv.2014.12.007
Co | I |  | 17 | 7.25294e-05 |  | HUVEC | P | H |  | Endothelial | E | Umbilical cord | 24 | ApoTox­Glo™ Triplex | Caspase-Glo® 3/7 Reagent | protease activity | 94.47964 | N | N | N | 2015 | 47 | 10.1016/j.tiv.2014.12.007
Co | I |  | 17 | 0.000362647 |  | HUVEC | P | H |  | Endothelial | E | Umbilical cord | 24 | ApoTox­Glo™ Triplex | Caspase-Glo® 3/7 Reagent | protease activity | 78.73303 | N | N | N | 2015 | 47 | 10.1016/j.tiv.2014.12.007
Co | I |  | 17 | 0.000725294 |  | HUVEC | P | H |  | Endothelial | E | Umbilical cord | 24 | ApoTox­Glo™ Triplex | Caspase-Glo® 3/7 Reagent | protease activity | 73.30317 | N | N | N | 2015 | 47 | 10.1016/j.tiv.2014.12.007
Co | I |  | 17 | 0.001450588 |  | HUVEC | P | H |  | Endothelial | E | Umbilical cord | 24 | ApoTox­Glo™ Triplex | Caspase-Glo® 3/7 Reagent | protease activity | 67.87331 | N | N | N | 2015 | 47 | 10.1016/j.tiv.2014.12.007
Co | I |  | 17 | 0.00362647 |  | HUVEC | P | H |  | Endothelial | E | Umbilical cord | 24 | ApoTox­Glo™ Triplex | Caspase-Glo® 3/7 Reagent | protease activity | 48.32579 | N | N | N | 2015 | 47 | 10.1016/j.tiv.2014.12.007
Co | I |  | 17 | 0.00725294 |  | HUVEC | P | H |  | Endothelial | E | Umbilical cord | 24 | ApoTox­Glo™ Triplex | Caspase-Glo® 3/7 Reagent | protease activity | 22.262444 | N | N | N | 2015 | 47 | 10.1016/j.tiv.2014.12.007
Co | I |  | 17 | 7.25294e-05 |  | HUVEC | P | H |  | Endothelial | E | Umbilical cord | 24 | CytoTox­One™ | LDH activity assay kit | LDH leakage | 92.85068 | N | N | N | 2015 | 47 | 10.1016/j.tiv.2014.12.007
Co | I |  | 17 | 0.000362647 |  | HUVEC | P | H |  | Endothelial | E | Umbilical cord | 24 | CytoTox­One™ | LDH activity assay kit | LDH leakage | 91.22172 | N | N | N | 2015 | 47 | 10.1016/j.tiv.2014.12.007
Co | I |  | 17 | 0.000725294 |  | HUVEC | P | H |  | Endothelial | E | Umbilical cord | 24 | CytoTox­One™ | LDH activity assay kit | LDH leakage | 94.47964 | N | N | N | 2015 | 47 | 10.1016/j.tiv.2014.12.007
Co | I |  | 17 | 0.001450588 |  | HUVEC | P | H |  | Endothelial | E | Umbilical cord | 24 | CytoTox­One™ | LDH activity assay kit | LDH leakage | 89.049774 | N | N | N | 2015 | 47 | 10.1016/j.tiv.2014.12.007
Co | I |  | 17 | 0.00362647 |  | HUVEC | P | H |  | Endothelial | E | Umbilical cord | 24 | CytoTox­One™ | LDH activity assay kit | LDH leakage | 89.049774 | N | N | N | 2015 | 47 | 10.1016/j.tiv.2014.12.007
Co | I |  | 17 | 0.00725294 |  | HUVEC | P | H |  | Endothelial | E | Umbilical cord | 24 | CytoTox­One™ | LDH activity assay kit | LDH leakage | 66.78733 | N | N | N | 2015 | 47 | 10.1016/j.tiv.2014.12.007
Co | I |  | 17 | 7.25294e-05 |  | HUVEC | P | H |  | Endothelial | E | Umbilical cord | 24 | CellTiter­Glo | luciferase | ATP content | 87.9638 | N | N | N | 2015 | 47 | 10.1016/j.tiv.2014.12.007
Co | I |  | 17 | 0.000362647 |  | HUVEC | P | H |  | Endothelial | E | Umbilical cord | 24 | CellTiter­Glo | luciferase | ATP content | 79.81901 | N | N | N | 2015 | 47 | 10.1016/j.tiv.2014.12.007
Co | I |  | 17 | 0.000725294 |  | HUVEC | P | H |  | Endothelial | E | Umbilical cord | 24 | CellTiter­Glo | luciferase | ATP content | 70.588234 | N | N | N | 2015 | 47 | 10.1016/j.tiv.2014.12.007
Co | I |  | 17 | 0.001450588 |  | HUVEC | P | H |  | Endothelial | E | Umbilical cord | 24 | CellTiter­Glo | luciferase | ATP content | 51.58371 | N | N | N | 2015 | 47 | 10.1016/j.tiv.2014.12.007
Co | I |  | 17 | 0.00362647 |  | HUVEC | P | H |  | Endothelial | E | Umbilical cord | 24 | CellTiter­Glo | luciferase | ATP content | 29.864254 | N | N | N | 2015 | 47 | 10.1016/j.tiv.2014.12.007
Co | I |  | 17 | 0.00725294 |  | HUVEC | P | H |  | Endothelial | E | Umbilical cord | 24 | CellTiter­Glo | luciferase | ATP content | 17.918552 | N | N | N | 2015 | 47 | 10.1016/j.tiv.2014.12.007
Co3O4 | I |  | 200 | 1.552668e-07 |  | BEAS­2B | L | H |  | Epithelial | A | Lung | 24 | Live/Dead | Trypan Blue | cell membrane integrity | 99.41581 | Y | N | N | 2013 | 48 | 10.1016/j.tiv.2013.04.008
Co3O4 | I |  | 200 | 3.310737e-07 |  | BEAS­2B | L | H |  | Epithelial | A | Lung | 24 | Live/Dead | Trypan Blue | cell membrane integrity | 100.17182 | Y | N | N | 2013 | 48 | 10.1016/j.tiv.2013.04.008
Co3O4 | I |  | 200 | 6.605789e-07 |  | BEAS­2B | L | H |  | Epithelial | A | Lung | 24 | Live/Dead | Trypan Blue | cell membrane integrity | 97.52577 | Y | N | N | 2013 | 48 | 10.1016/j.tiv.2013.04.008
Co3O4 | I |  | 200 | 1.371615e-06 |  | BEAS­2B | L | H |  | Epithelial | A | Lung | 24 | Live/Dead | Trypan Blue | cell membrane integrity | 97.90378 | Y | N | N | 2013 | 48 | 10.1016/j.tiv.2013.04.008
Co3O4 | I |  | 200 | 2.736733e-06 |  | BEAS­2B | L | H |  | Epithelial | A | Lung | 24 | Live/Dead | Trypan Blue | cell membrane integrity | 98.281784 | Y | N | N | 2013 | 48 | 10.1016/j.tiv.2013.04.008
Co3O4 | I |  | 200 | 5.317334e-06 |  | BEAS­2B | L | H |  | Epithelial | A | Lung | 24 | Live/Dead | Trypan Blue | cell membrane integrity | 97.52577 | Y | N | N | 2013 | 48 | 10.1016/j.tiv.2013.04.008
Co3O4 | I |  | 200 | 1.104083e-05 |  | BEAS­2B | L | H |  | Epithelial | A | Lung | 24 | Live/Dead | Trypan Blue | cell membrane integrity | 91.099655 | Y | N | N | 2013 | 48 | 10.1016/j.tiv.2013.04.008
Co3O4 | I |  | 200 | 6.079324e-08 |  | BEAS­2B | L | H |  | Epithelial | A | Lung | 24 | CellTiter­Glo | luciferase | ATP content | 95.206894 | Y | N | N | 2013 | 48 | 10.1016/j.tiv.2013.04.008
Co3O4 | I |  | 200 | 1.829276e-07 |  | BEAS­2B | L | H |  | Epithelial | A | Lung | 24 | CellTiter­Glo | luciferase | ATP content | 90.655174 | Y | N | N | 2013 | 48 | 10.1016/j.tiv.2013.04.008
Co3O4 | I |  | 200 | 5.504316e-07 |  | BEAS­2B | L | H |  | Epithelial | A | Lung | 24 | CellTiter­Glo | luciferase | ATP content | 88 | Y | N | N | 2013 | 48 | 10.1016/j.tiv.2013.04.008
Co3O4 | I |  | 200 | 1.677861e-06 |  | BEAS­2B | L | H |  | Epithelial | A | Lung | 24 | CellTiter­Glo | luciferase | ATP content | 84.586205 | Y | N | N | 2013 | 48 | 10.1016/j.tiv.2013.04.008
Co3O4 | I |  | 200 | 4.919521e-06 |  | BEAS­2B | L | H |  | Epithelial | A | Lung | 24 | CellTiter­Glo | luciferase | ATP content | 79.655174 | Y | N | N | 2013 | 48 | 10.1016/j.tiv.2013.04.008
Co3O4 | I |  | 200 | 1.48029e-05 |  | BEAS­2B | L | H |  | Epithelial | A | Lung | 24 | CellTiter­Glo | luciferase | ATP content | 78.51724 | Y | N | N | 2013 | 48 | 10.1016/j.tiv.2013.04.008
Co3O4 | I |  | 200 | 6.200365e-08 |  | BEAS­2B | L | H |  | Epithelial | A | Lung | 72 | CellTiter­Glo | luciferase | ATP content | 96.15646 | Y | N | N | 2013 | 48 | 10.1016/j.tiv.2013.04.008
Co3O4 | I |  | 200 | 1.828229e-07 |  | BEAS­2B | L | H |  | Epithelial | A | Lung | 72 | CellTiter­Glo | luciferase | ATP content | 93.537415 | Y | N | N | 2013 | 48 | 10.1016/j.tiv.2013.04.008
Co3O4 | I |  | 200 | 5.529597e-07 |  | BEAS­2B | L | H |  | Epithelial | A | Lung | 72 | CellTiter­Glo | luciferase | ATP content | 86.42857 | Y | N | N | 2013 | 48 | 10.1016/j.tiv.2013.04.008
Co3O4 | I |  | 200 | 1.630447e-06 |  | BEAS­2B | L | H |  | Epithelial | A | Lung | 72 | CellTiter­Glo | luciferase | ATP content | 79.319725 | Y | N | N | 2013 | 48 | 10.1016/j.tiv.2013.04.008
Co3O4 | I |  | 200 | 4.931394e-06 |  | BEAS­2B | L | H |  | Epithelial | A | Lung | 72 | CellTiter­Glo | luciferase | ATP content | 68.46939 | Y | N | N | 2013 | 48 | 10.1016/j.tiv.2013.04.008
Co3O4 | I |  | 200 | 1.472678e-05 |  | BEAS­2B | L | H |  | Epithelial | A | Lung | 72 | CellTiter­Glo | luciferase | ATP content | 44.14966 | Y | N | N | 2013 | 48 | 10.1016/j.tiv.2013.04.008
CdO | I |  | 179.3 | 3.375378e-07 |  | Neuro­2a | L | A | Mouse | Neuronal | A | Brain | 24 | MTT | tetrazolium salt | cell metabolic activity | 14.606205 | Y | Y | Y | 2007 | 49 | 10.1021/jp066387v
CdO | I |  | 179.3 | 6.750755e-07 |  | Neuro­2a | L | A | Mouse | Neuronal | A | Brain | 24 | MTT | tetrazolium salt | cell metabolic activity | 13.747017 | Y | Y | Y | 2007 | 49 | 10.1021/jp066387v
CdO | I |  | 179.3 | 1.687689e-06 |  | Neuro­2a | L | A | Mouse | Neuronal | A | Brain | 24 | MTT | tetrazolium salt | cell metabolic activity | 2.5775657 | Y | Y | Y | 2007 | 49 | 10.1021/jp066387v
CdO | I |  | 179.3 | 3.375378e-06 |  | Neuro­2a | L | A | Mouse | Neuronal | A | Brain | 24 | MTT | tetrazolium salt | cell metabolic activity | 2.5775657 | Y | Y | Y | 2007 | 49 | 10.1021/jp066387v
CdO | I |  | 179.3 | 6.750755e-06 |  | Neuro­2a | L | A | Mouse | Neuronal | A | Brain | 24 | MTT | tetrazolium salt | cell metabolic activity | 1.1455847 | Y | Y | Y | 2007 | 49 | 10.1021/jp066387v
MnO | I | PEG | 24 | 0.0008544228 |  | HMEC­1 | L | A |  | Endothelial | A | Skin | 24 | ATPLite | luciferase | ATP content | 64.948456 | N | N | N | 2015 | 50 | 10.3762/bjnano.6.28
MnO | I | PEG | 24 | 0.0008544228 |  | HMEC­1 | L | A |  | Endothelial | A | Skin | 72 | ATPLite | luciferase | ATP content | 7 | N | N | N | 2015 | 50 | 10.3762/bjnano.6.28
MnO | I | PEG-NH2 | 24 | 0.0008544228 |  | HMEC­1 | L | A |  | Endothelial | A | Skin | 24 | ATPLite | luciferase | ATP content | 62.783504 | N | N | N | 2015 | 50 | 10.3762/bjnano.6.28
MnO | I | PEG-NH2 | 24 | 0.0008544228 |  | HMEC­1 | L | A |  | Endothelial | A | Skin | 72 | ATPLite | luciferase | ATP content | 2.8 | N | N | N | 2015 | 50 | 10.3762/bjnano.6.28
MnO | I |  | 10 | 5.90577e-05 |  | HMEC­1 | L | A |  | Endothelial | A | Skin | 24 | ATPLite | luciferase | ATP content | 94.588234 | N | N | N | 2015 | 50 | 10.3762/bjnano.6.28
MnO | I |  | 10 | 0.000590577 |  | HMEC­1 | L | A |  | Endothelial | A | Skin | 24 | ATPLite | luciferase | ATP content | 82.588234 | N | N | N | 2015 | 50 | 10.3762/bjnano.6.28
MnO | I |  | 10 | 0.002952885 |  | HMEC­1 | L | A |  | Endothelial | A | Skin | 24 | ATPLite | luciferase | ATP content | 89.64706 | N | N | N | 2015 | 50 | 10.3762/bjnano.6.28
MnO | I |  | 10 | 0.00590577 |  | HMEC­1 | L | A |  | Endothelial | A | Skin | 24 | ATPLite | luciferase | ATP content | 79.76471 | N | N | N | 2015 | 50 | 10.3762/bjnano.6.28
MnO | I |  | 10 | 0.02952885 |  | HMEC­1 | L | A |  | Endothelial | A | Skin | 24 | ATPLite | luciferase | ATP content | 43.764706 | N | N | N | 2015 | 50 | 10.3762/bjnano.6.28
MnO | I |  | 24 | 4.272114e-06 |  | HMEC­1 | L | A |  | Endothelial | A | Skin | 24 | ATPLite | luciferase | ATP content | 89.64706 | N | N | N | 2015 | 50 | 10.3762/bjnano.6.28
MnO | I |  | 24 | 4.272114e-05 |  | HMEC­1 | L | A |  | Endothelial | A | Skin | 24 | ATPLite | luciferase | ATP content | 93.17647 | N | N | N | 2015 | 50 | 10.3762/bjnano.6.28
MnO | I |  | 24 | 0.0002136057 |  | HMEC­1 | L | A |  | Endothelial | A | Skin | 24 | ATPLite | luciferase | ATP content | 67.76471 | N | N | N | 2015 | 50 | 10.3762/bjnano.6.28
MnO | I |  | 24 | 0.0004272114 |  | HMEC­1 | L | A |  | Endothelial | A | Skin | 24 | ATPLite | luciferase | ATP content | 50.117645 | N | N | N | 2015 | 50 | 10.3762/bjnano.6.28
MnO | I |  | 24 | 0.002136057 |  | HMEC­1 | L | A |  | Endothelial | A | Skin | 24 | ATPLite | luciferase | ATP content | 2.1176472 | N | N | N | 2015 | 50 | 10.3762/bjnano.6.28
MnO | I |  | 14 | 0.1076124 |  | A549 | L | H |  | Epithelial | A | Lung | 48 | Live/Dead | Calcein AM, Ethidium homodimer-1 | cell membrane integrity | 32.53112 | N | N | N | 2010 | 51 | 10.1007/s00449-009-0354-5
MnO | I |  | 14 | 0.1076124 |  | MCF7 | L | H |  | Epithelial | A | Breast | 48 | Live/Dead | Calcein AM, Ethidium homodimer-1 | cell membrane integrity | 60.414936 | N | N | N | 2010 | 51 | 10.1007/s00449-009-0354-5
MnO | I |  | 14 | 0.1076124 |  | T98G | L | H |  | Fibroblast | A | Brain | 48 | Live/Dead | Calcein AM, Ethidium homodimer-1 | cell membrane integrity | 29.875519 | N | N | N | 2010 | 51 | 10.1007/s00449-009-0354-5
MnO | I |  | 14 | 0.1076124 |  | A549 | L | H |  | Epithelial | A | Lung | 96 | Live/Dead | Calcein AM, Ethidium homodimer-1 | cell membrane integrity | 77.44945 | N | N | N | 2010 | 51 | 10.1007/s00449-009-0354-5
MnO | I |  | 14 | 0.1076124 |  | MCF7 | L | H |  | Epithelial | A | Breast | 96 | Live/Dead | Calcein AM, Ethidium homodimer-1 | cell membrane integrity | 78.984985 | N | N | N | 2010 | 51 | 10.1007/s00449-009-0354-5
MnO | I |  | 14 | 0.1076124 |  | T98G | L | H |  | Fibroblast | A | Brain | 96 | Live/Dead | Calcein AM, Ethidium homodimer-1 | cell membrane integrity | 99.189186 | N | N | N | 2010 | 51 | 10.1007/s00449-009-0354-5
Bi | I |  | 20 | 0.0005 |  | HeLa | L | H |  | Epithelial | A | Cervix | 24 | Live/Dead | Calcein AM, Ethidium homodimer-1 | cell membrane integrity | 97.05882 | N | N | N | 2012 | 52 | 10.1007/s10856-012-4716-1
Bi | I |  | 20 | 0.005 |  | HeLa | L | H |  | Epithelial | A | Cervix | 24 | Live/Dead | Calcein AM, Ethidium homodimer-1 | cell membrane integrity | 85.882355 | N | N | N | 2012 | 52 | 10.1007/s10856-012-4716-1
Bi | I |  | 20 | 0.05 |  | HeLa | L | H |  | Epithelial | A | Cervix | 24 | Live/Dead | Calcein AM, Ethidium homodimer-1 | cell membrane integrity | 55.882355 | N | N | N | 2012 | 52 | 10.1007/s10856-012-4716-1
Bi | I |  | 20 | 0.0005 |  | MG­63 | L | H |  | Fibroblast | A | Bone | 24 | Live/Dead | Calcein AM, Ethidium homodimer-1 | cell membrane integrity | 98.83041 | N | N | N | 2012 | 52 | 10.1007/s10856-012-4716-1
Bi | I |  | 20 | 0.005 |  | MG­63 | L | H |  | Fibroblast | A | Bone | 24 | Live/Dead | Calcein AM, Ethidium homodimer-1 | cell membrane integrity | 87.13451 | N | N | N | 2012 | 52 | 10.1007/s10856-012-4716-1
Bi | I |  | 20 | 0.05 |  | MG­63 | L | H |  | Fibroblast | A | Bone | 24 | Live/Dead | Calcein AM, Ethidium homodimer-1 | cell membrane integrity | 71.34503 | N | N | N | 2012 | 52 | 10.1007/s10856-012-4716-1
Bi | I |  | 20 | 0.0005 |  | HeLa | L | H |  | Epithelial | A | Cervix | 24 | MTT | tetrazolium salt | cell metabolic activity | 95.54656 | N | N | N | 2012 | 52 | 10.1007/s10856-012-4716-1
Bi | I |  | 20 | 0.005 |  | HeLa | L | H |  | Epithelial | A | Cervix | 24 | MTT | tetrazolium salt | cell metabolic activity | 87.04453 | N | N | N | 2012 | 52 | 10.1007/s10856-012-4716-1
Bi | I |  | 20 | 0.05 |  | HeLa | L | H |  | Epithelial | A | Cervix | 24 | MTT | tetrazolium salt | cell metabolic activity | 54.25101 | N | N | N | 2012 | 52 | 10.1007/s10856-012-4716-1
Bi | I |  | 20 | 0.0005 |  | MG­63 | L | H |  | Fibroblast | A | Bone | 24 | MTT | tetrazolium salt | cell metabolic activity | 96.76113 | N | N | N | 2012 | 52 | 10.1007/s10856-012-4716-1
Bi | I |  | 20 | 0.005 |  | MG­63 | L | H |  | Fibroblast | A | Bone | 24 | MTT | tetrazolium salt | cell metabolic activity | 93.11741 | N | N | N | 2012 | 52 | 10.1007/s10856-012-4716-1
Bi | I |  | 20 | 0.05 |  | MG­63 | L | H |  | Fibroblast | A | Bone | 24 | MTT | tetrazolium salt | cell metabolic activity | 68.0162 | N | N | N | 2012 | 52 | 10.1007/s10856-012-4716-1
Bi | I |  | 20 | 0.05 |  | HeLa | L | H |  | Epithelial | A | Cervix | 12 | Live/Dead | Calcein AM, Ethidium homodimer-1 | cell membrane integrity | 90.95965 | N | N | N | 2012 | 52 | 10.1007/s10856-012-4716-1
Bi | I |  | 20 | 0.05 |  | HeLa | L | H |  | Epithelial | A | Cervix | 24 | Live/Dead | Calcein AM, Ethidium homodimer-1 | cell membrane integrity | 75.72383 | N | N | N | 2012 | 52 | 10.1007/s10856-012-4716-1
Bi | I |  | 20 | 0.05 |  | HeLa | L | H |  | Epithelial | A | Cervix | 48 | Live/Dead | Calcein AM, Ethidium homodimer-1 | cell membrane integrity | 55.578434 | N | N | N | 2012 | 52 | 10.1007/s10856-012-4716-1
Bi | I |  | 20 | 0.05 |  | HeLa | L | H |  | Epithelial | A | Cervix | 72 | Live/Dead | Calcein AM, Ethidium homodimer-1 | cell membrane integrity | 34.6066 | N | N | N | 2012 | 52 | 10.1007/s10856-012-4716-1
Bi | I |  | 20 | 0.05 |  | HeLa | L | H |  | Epithelial | A | Cervix | 96 | Live/Dead | Calcein AM, Ethidium homodimer-1 | cell membrane integrity | 23.141573 | N | N | N | 2012 | 52 | 10.1007/s10856-012-4716-1
Bi | I |  | 20 | 0.05 |  | MG­63 | L | H |  | Fibroblast | A | Bone | 12 | MTT | tetrazolium salt | cell metabolic activity | 93.75 | N | N | N | 2012 | 52 | 10.1007/s10856-012-4716-1
Bi | I |  | 20 | 0.05 |  | MG­63 | L | H |  | Fibroblast | A | Bone | 24 | MTT | tetrazolium salt | cell metabolic activity | 82.5 | N | N | N | 2012 | 52 | 10.1007/s10856-012-4716-1
Bi | I |  | 20 | 0.05 |  | MG­63 | L | H |  | Fibroblast | A | Bone | 48 | MTT | tetrazolium salt | cell metabolic activity | 71.25 | N | N | N | 2012 | 52 | 10.1007/s10856-012-4716-1
Bi | I |  | 20 | 0.05 |  | MG­63 | L | H |  | Fibroblast | A | Bone | 72 | MTT | tetrazolium salt | cell metabolic activity | 54.166668 | N | N | N | 2012 | 52 | 10.1007/s10856-012-4716-1
Bi | I |  | 20 | 0.05 |  | MG­63 | L | H |  | Fibroblast | A | Bone | 96 | MTT | tetrazolium salt | cell metabolic activity | 45.833332 | N | N | N | 2012 | 52 | 10.1007/s10856-012-4716-1
Bi | I | silica | 30 | 0.0005 |  | HeLa | L | H |  | Epithelial | A | Cervix | 24 | Live/Dead | Calcein AM, Ethidium homodimer-1 | cell membrane integrity | 99.411766 | N | N | N | 2012 | 52 | 10.1007/s10856-012-4716-1
Bi | I | silica | 30 | 0.005 |  | HeLa | L | H |  | Epithelial | A | Cervix | 24 | Live/Dead | Calcein AM, Ethidium homodimer-1 | cell membrane integrity | 83.52941 | N | N | N | 2012 | 52 | 10.1007/s10856-012-4716-1
Bi | I | silica | 30 | 0.05 |  | HeLa | L | H |  | Epithelial | A | Cervix | 24 | Live/Dead | Calcein AM, Ethidium homodimer-1 | cell membrane integrity | 59.411766 | N | N | N | 2012 | 52 | 10.1007/s10856-012-4716-1
Bi | I | silica | 30 | 0.0005 |  | MG­63 | L | H |  | Fibroblast | A | Bone | 24 | Live/Dead | Calcein AM, Ethidium homodimer-1 | cell membrane integrity | 97.66082 | N | N | N | 2012 | 52 | 10.1007/s10856-012-4716-1
Bi | I | silica | 30 | 0.005 |  | MG­63 | L | H |  | Fibroblast | A | Bone | 24 | Live/Dead | Calcein AM, Ethidium homodimer-1 | cell membrane integrity | 93.56725 | N | N | N | 2012 | 52 | 10.1007/s10856-012-4716-1
Bi | I | silica | 30 | 0.05 |  | MG­63 | L | H |  | Fibroblast | A | Bone | 24 | Live/Dead | Calcein AM, Ethidium homodimer-1 | cell membrane integrity | 76.608185 | N | N | N | 2012 | 52 | 10.1007/s10856-012-4716-1
Bi | I | silica | 30 | 0.0005 |  | HeLa | L | H |  | Epithelial | A | Cervix | 24 | MTT | tetrazolium salt | cell metabolic activity | 99.190285 | N | N | N | 2012 | 52 | 10.1007/s10856-012-4716-1
Bi | I | silica | 30 | 0.005 |  | HeLa | L | H |  | Epithelial | A | Cervix | 24 | MTT | tetrazolium salt | cell metabolic activity | 91.90283 | N | N | N | 2012 | 52 | 10.1007/s10856-012-4716-1
Bi | I | silica | 30 | 0.05 |  | HeLa | L | H |  | Epithelial | A | Cervix | 24 | MTT | tetrazolium salt | cell metabolic activity | 63.967613 | N | N | N | 2012 | 52 | 10.1007/s10856-012-4716-1
Bi | I | silica | 30 | 0.0005 |  | MG­63 | L | H |  | Fibroblast | A | Bone | 24 | MTT | tetrazolium salt | cell metabolic activity | 97.97571 | N | N | N | 2012 | 52 | 10.1007/s10856-012-4716-1
Bi | I | silica | 30 | 0.005 |  | MG­63 | L | H |  | Fibroblast | A | Bone | 24 | MTT | tetrazolium salt | cell metabolic activity | 93.52227 | N | N | N | 2012 | 52 | 10.1007/s10856-012-4716-1
Bi | I | silica | 30 | 0.05 |  | MG­63 | L | H |  | Fibroblast | A | Bone | 24 | MTT | tetrazolium salt | cell metabolic activity | 75.30364 | N | N | N | 2012 | 52 | 10.1007/s10856-012-4716-1
Bi | I | silica | 30 | 0.05 |  | HeLa | L | H |  | Epithelial | A | Cervix | 12 | Live/Dead | Calcein AM, Ethidium homodimer-1 | cell membrane integrity | 90.95965 | N | N | N | 2012 | 52 | 10.1007/s10856-012-4716-1
Bi | I | silica | 30 | 0.05 |  | HeLa | L | H |  | Epithelial | A | Cervix | 24 | Live/Dead | Calcein AM, Ethidium homodimer-1 | cell membrane integrity | 82.33531 | N | N | N | 2012 | 52 | 10.1007/s10856-012-4716-1
Bi | I | silica | 30 | 0.05 |  | HeLa | L | H |  | Epithelial | A | Cervix | 48 | Live/Dead | Calcein AM, Ethidium homodimer-1 | cell membrane integrity | 58.884174 | N | N | N | 2012 | 52 | 10.1007/s10856-012-4716-1
Bi | I | silica | 30 | 0.05 |  | HeLa | L | H |  | Epithelial | A | Cervix | 72 | Live/Dead | Calcein AM, Ethidium homodimer-1 | cell membrane integrity | 46.589905 | N | N | N | 2012 | 52 | 10.1007/s10856-012-4716-1
Bi | I | silica | 30 | 0.05 |  | HeLa | L | H |  | Epithelial | A | Cervix | 96 | Live/Dead | Calcein AM, Ethidium homodimer-1 | cell membrane integrity | 32.644173 | N | N | N | 2012 | 52 | 10.1007/s10856-012-4716-1
Bi | I | silica | 30 | 0.05 |  | MG­63 | L | H |  | Fibroblast | A | Bone | 12 | MTT | tetrazolium salt | cell metabolic activity | 93.333336 | N | N | N | 2012 | 52 | 10.1007/s10856-012-4716-1
Bi | I | silica | 30 | 0.05 |  | MG­63 | L | H |  | Fibroblast | A | Bone | 24 | MTT | tetrazolium salt | cell metabolic activity | 92.916664 | N | N | N | 2012 | 52 | 10.1007/s10856-012-4716-1
Bi | I | silica | 30 | 0.05 |  | MG­63 | L | H |  | Fibroblast | A | Bone | 48 | MTT | tetrazolium salt | cell metabolic activity | 76.666664 | N | N | N | 2012 | 52 | 10.1007/s10856-012-4716-1
Bi | I | silica | 30 | 0.05 |  | MG­63 | L | H |  | Fibroblast | A | Bone | 72 | MTT | tetrazolium salt | cell metabolic activity | 62.916668 | N | N | N | 2012 | 52 | 10.1007/s10856-012-4716-1
Bi | I | silica | 30 | 0.05 |  | MG­63 | L | H |  | Fibroblast | A | Bone | 96 | MTT | tetrazolium salt | cell metabolic activity | 57.5 | N | N | N | 2012 | 52 | 10.1007/s10856-012-4716-1
Bi | I | NH2 | 20 | 0.0005 |  | HeLa | L | H |  | Epithelial | A | Cervix | 24 | Live/Dead | Calcein AM, Ethidium homodimer-1 | cell membrane integrity | 99.411766 | N | N | N | 2012 | 52 | 10.1007/s10856-012-4716-1
Bi | I | NH2 | 20 | 0.005 |  | HeLa | L | H |  | Epithelial | A | Cervix | 24 | Live/Dead | Calcein AM, Ethidium homodimer-1 | cell membrane integrity | 70 | N | N | N | 2012 | 52 | 10.1007/s10856-012-4716-1
Bi | I | NH2 | 20 | 0.05 |  | HeLa | L | H |  | Epithelial | A | Cervix | 24 | Live/Dead | Calcein AM, Ethidium homodimer-1 | cell membrane integrity | 48.235294 | N | N | N | 2012 | 52 | 10.1007/s10856-012-4716-1
Bi | I | NH2 | 20 | 0.0005 |  | MG­63 | L | H |  | Fibroblast | A | Bone | 24 | Live/Dead | Calcein AM, Ethidium homodimer-1 | cell membrane integrity | 99.411766 | N | N | N | 2012 | 52 | 10.1007/s10856-012-4716-1
Bi | I | NH2 | 20 | 0.005 |  | MG­63 | L | H |  | Fibroblast | A | Bone | 24 | Live/Dead | Calcein AM, Ethidium homodimer-1 | cell membrane integrity | 82.35294 | N | N | N | 2012 | 52 | 10.1007/s10856-012-4716-1
Bi | I | NH2 | 20 | 0.05 |  | MG­63 | L | H |  | Fibroblast | A | Bone | 24 | Live/Dead | Calcein AM, Ethidium homodimer-1 | cell membrane integrity | 77.64706 | N | N | N | 2012 | 52 | 10.1007/s10856-012-4716-1
Bi | I | NH2 | 20 | 0.0005 |  | HeLa | L | H |  | Epithelial | A | Cervix | 24 | MTT | tetrazolium salt | cell metabolic activity | 92.72727 | N | N | N | 2012 | 52 | 10.1007/s10856-012-4716-1
Bi | I | NH2 | 20 | 0.005 |  | HeLa | L | H |  | Epithelial | A | Cervix | 24 | MTT | tetrazolium salt | cell metabolic activity | 77.57576 | N | N | N | 2012 | 52 | 10.1007/s10856-012-4716-1
Bi | I | NH2 | 20 | 0.05 |  | HeLa | L | H |  | Epithelial | A | Cervix | 24 | MTT | tetrazolium salt | cell metabolic activity | 47.878788 | N | N | N | 2012 | 52 | 10.1007/s10856-012-4716-1
Bi | I | NH2 | 20 | 0.0005 |  | MG­63 | L | H |  | Fibroblast | A | Bone | 24 | MTT | tetrazolium salt | cell metabolic activity | 93.333336 | N | N | N | 2012 | 52 | 10.1007/s10856-012-4716-1
Bi | I | NH2 | 20 | 0.005 |  | MG­63 | L | H |  | Fibroblast | A | Bone | 24 | MTT | tetrazolium salt | cell metabolic activity | 83.63636 | N | N | N | 2012 | 52 | 10.1007/s10856-012-4716-1
Bi | I | NH2 | 20 | 0.05 |  | MG­63 | L | H |  | Fibroblast | A | Bone | 24 | MTT | tetrazolium salt | cell metabolic activity | 71.51515 | N | N | N | 2012 | 52 | 10.1007/s10856-012-4716-1
Bi | I | NH2 | 20 | 0.05 |  | HeLa | L | H |  | Epithelial | A | Cervix | 12 | Live/Dead | Calcein AM, Ethidium homodimer-1 | cell membrane integrity | 91.49671 | N | N | N | 2012 | 52 | 10.1007/s10856-012-4716-1
Bi | I | NH2 | 20 | 0.05 |  | HeLa | L | H |  | Epithelial | A | Cervix | 24 | Live/Dead | Calcein AM, Ethidium homodimer-1 | cell membrane integrity | 69.99874 | N | N | N | 2012 | 52 | 10.1007/s10856-012-4716-1
Bi | I | NH2 | 20 | 0.05 |  | HeLa | L | H |  | Epithelial | A | Cervix | 48 | Live/Dead | Calcein AM, Ethidium homodimer-1 | cell membrane integrity | 48.040874 | N | N | N | 2012 | 52 | 10.1007/s10856-012-4716-1
Bi | I | NH2 | 20 | 0.05 |  | HeLa | L | H |  | Epithelial | A | Cervix | 72 | Live/Dead | Calcein AM, Ethidium homodimer-1 | cell membrane integrity | 22.370241 | N | N | N | 2012 | 52 | 10.1007/s10856-012-4716-1
Bi | I | NH2 | 20 | 0.05 |  | HeLa | L | H |  | Epithelial | A | Cervix | 96 | Live/Dead | Calcein AM, Ethidium homodimer-1 | cell membrane integrity | 5.3608623 | N | N | N | 2012 | 52 | 10.1007/s10856-012-4716-1
Bi | I | NH2 | 20 | 0.05 |  | MG­63 | L | H |  | Fibroblast | A | Bone | 12 | MTT | tetrazolium salt | cell metabolic activity | 92.8719 | N | N | N | 2012 | 52 | 10.1007/s10856-012-4716-1
Bi | I | NH2 | 20 | 0.05 |  | MG­63 | L | H |  | Fibroblast | A | Bone | 24 | MTT | tetrazolium salt | cell metabolic activity | 82.024796 | N | N | N | 2012 | 52 | 10.1007/s10856-012-4716-1
Bi | I | NH2 | 20 | 0.05 |  | MG­63 | L | H |  | Fibroblast | A | Bone | 48 | MTT | tetrazolium salt | cell metabolic activity | 69.93802 | N | N | N | 2012 | 52 | 10.1007/s10856-012-4716-1
Bi | I | NH2 | 20 | 0.05 |  | MG­63 | L | H |  | Fibroblast | A | Bone | 72 | MTT | tetrazolium salt | cell metabolic activity | 58.161156 | N | N | N | 2012 | 52 | 10.1007/s10856-012-4716-1
Bi | I | NH2 | 20 | 0.05 |  | MG­63 | L | H |  | Fibroblast | A | Bone | 96 | MTT | tetrazolium salt | cell metabolic activity | 34.607437 | N | N | N | 2012 | 52 | 10.1007/s10856-012-4716-1
Bi | I | PEG | 20 | 0.0005 |  | HeLa | L | H |  | Epithelial | A | Cervix | 24 | Live/Dead | Calcein AM, Ethidium homodimer-1 | cell membrane integrity | 98.23529 | N | N | N | 2012 | 52 | 10.1007/s10856-012-4716-1
Bi | I | PEG | 20 | 0.005 |  | HeLa | L | H |  | Epithelial | A | Cervix | 24 | Live/Dead | Calcein AM, Ethidium homodimer-1 | cell membrane integrity | 87.05882 | N | N | N | 2012 | 52 | 10.1007/s10856-012-4716-1
Bi | I | PEG | 20 | 0.05 |  | HeLa | L | H |  | Epithelial | A | Cervix | 24 | Live/Dead | Calcein AM, Ethidium homodimer-1 | cell membrane integrity | 66.47059 | N | N | N | 2012 | 52 | 10.1007/s10856-012-4716-1
Bi | I | PEG | 20 | 0.0005 |  | MG­63 | L | H |  | Fibroblast | A | Bone | 24 | Live/Dead | Calcein AM, Ethidium homodimer-1 | cell membrane integrity | 98.23529 | N | N | N | 2012 | 52 | 10.1007/s10856-012-4716-1
Bi | I | PEG | 20 | 0.005 |  | MG­63 | L | H |  | Fibroblast | A | Bone | 24 | Live/Dead | Calcein AM, Ethidium homodimer-1 | cell membrane integrity | 91.76471 | N | N | N | 2012 | 52 | 10.1007/s10856-012-4716-1
Bi | I | PEG | 20 | 0.05 |  | MG­63 | L | H |  | Fibroblast | A | Bone | 24 | Live/Dead | Calcein AM, Ethidium homodimer-1 | cell membrane integrity | 78.23529 | N | N | N | 2012 | 52 | 10.1007/s10856-012-4716-1
Bi | I | PEG | 20 | 0.0005 |  | HeLa | L | H |  | Epithelial | A | Cervix | 24 | MTT | tetrazolium salt | cell metabolic activity | 98.78788 | N | N | N | 2012 | 52 | 10.1007/s10856-012-4716-1
Bi | I | PEG | 20 | 0.005 |  | HeLa | L | H |  | Epithelial | A | Cervix | 24 | MTT | tetrazolium salt | cell metabolic activity | 91.51515 | N | N | N | 2012 | 52 | 10.1007/s10856-012-4716-1
Bi | I | PEG | 20 | 0.05 |  | HeLa | L | H |  | Epithelial | A | Cervix | 24 | MTT | tetrazolium salt | cell metabolic activity | 63.636364 | N | N | N | 2012 | 52 | 10.1007/s10856-012-4716-1
Bi | I | PEG | 20 | 0.0005 |  | MG­63 | L | H |  | Fibroblast | A | Bone | 24 | MTT | tetrazolium salt | cell metabolic activity | 96.969696 | N | N | N | 2012 | 52 | 10.1007/s10856-012-4716-1
Bi | I | PEG | 20 | 0.005 |  | MG­63 | L | H |  | Fibroblast | A | Bone | 24 | MTT | tetrazolium salt | cell metabolic activity | 91.51515 | N | N | N | 2012 | 52 | 10.1007/s10856-012-4716-1
Bi | I | PEG | 20 | 0.05 |  | MG­63 | L | H |  | Fibroblast | A | Bone | 24 | MTT | tetrazolium salt | cell metabolic activity | 78.181816 | N | N | N | 2012 | 52 | 10.1007/s10856-012-4716-1
Bi | I | PEG | 20 | 0.05 |  | HeLa | L | H |  | Epithelial | A | Cervix | 12 | Live/Dead | Calcein AM, Ethidium homodimer-1 | cell membrane integrity | 90.67196 | N | N | N | 2012 | 52 | 10.1007/s10856-012-4716-1
Bi | I | PEG | 20 | 0.05 |  | HeLa | L | H |  | Epithelial | A | Cervix | 24 | Live/Dead | Calcein AM, Ethidium homodimer-1 | cell membrane integrity | 84.43183 | N | N | N | 2012 | 52 | 10.1007/s10856-012-4716-1
Bi | I | PEG | 20 | 0.05 |  | HeLa | L | H |  | Epithelial | A | Cervix | 48 | Live/Dead | Calcein AM, Ethidium homodimer-1 | cell membrane integrity | 66.18533 | N | N | N | 2012 | 52 | 10.1007/s10856-012-4716-1
Bi | I | PEG | 20 | 0.05 |  | HeLa | L | H |  | Epithelial | A | Cervix | 72 | Live/Dead | Calcein AM, Ethidium homodimer-1 | cell membrane integrity | 54.94919 | N | N | N | 2012 | 52 | 10.1007/s10856-012-4716-1
Bi | I | PEG | 20 | 0.05 |  | HeLa | L | H |  | Epithelial | A | Cervix | 96 | Live/Dead | Calcein AM, Ethidium homodimer-1 | cell membrane integrity | 45.772118 | N | N | N | 2012 | 52 | 10.1007/s10856-012-4716-1
Bi | I | PEG | 20 | 0.05 |  | MG­63 | L | H |  | Fibroblast | A | Bone | 12 | MTT | tetrazolium salt | cell metabolic activity | 95.97108 | N | N | N | 2012 | 52 | 10.1007/s10856-012-4716-1
Bi | I | PEG | 20 | 0.05 |  | MG­63 | L | H |  | Fibroblast | A | Bone | 24 | MTT | tetrazolium salt | cell metabolic activity | 91.0124 | N | N | N | 2012 | 52 | 10.1007/s10856-012-4716-1
Bi | I | PEG | 20 | 0.05 |  | MG­63 | L | H |  | Fibroblast | A | Bone | 48 | MTT | tetrazolium salt | cell metabolic activity | 77.68595 | N | N | N | 2012 | 52 | 10.1007/s10856-012-4716-1
Bi | I | PEG | 20 | 0.05 |  | MG­63 | L | H |  | Fibroblast | A | Bone | 72 | MTT | tetrazolium salt | cell metabolic activity | 66.838844 | N | N | N | 2012 | 52 | 10.1007/s10856-012-4716-1
Bi | I | PEG | 20 | 0.05 |  | MG­63 | L | H |  | Fibroblast | A | Bone | 96 | MTT | tetrazolium salt | cell metabolic activity | 54.132233 | N | N | N | 2012 | 52 | 10.1007/s10856-012-4716-1
Mo | I |  | 30 | 5.757804e-05 |  | C18–4 | L | A | Mouse | Fibroblast | A | Testis | 48 | MTS | tetrazolium salt | cell metabolic activity | 100.97087 | N | N | Y | 2005 | 53 | 10.1093/toxsci/kfi256
Mo | I |  | 30 | 0.0001151561 |  | C18–4 | L | A | Mouse | Fibroblast | A | Testis | 48 | MTS | tetrazolium salt | cell metabolic activity | 100.97087 | N | N | Y | 2005 | 53 | 10.1093/toxsci/kfi256
Mo | I |  | 30 | 0.0002878902 |  | C18–4 | L | A | Mouse | Fibroblast | A | Testis | 48 | MTS | tetrazolium salt | cell metabolic activity | 121.16505 | N | N | Y | 2005 | 53 | 10.1093/toxsci/kfi256
Mo | I |  | 30 | 0.0005757804 |  | C18–4 | L | A | Mouse | Fibroblast | A | Testis | 48 | MTS | tetrazolium salt | cell metabolic activity | 61.359222 | N | N | Y | 2005 | 53 | 10.1093/toxsci/kfi256
Mo | I |  | 30 | 0.001151561 |  | C18–4 | L | A | Mouse | Fibroblast | A | Testis | 48 | MTS | tetrazolium salt | cell metabolic activity | 42.718445 | N | N | Y | 2005 | 53 | 10.1093/toxsci/kfi256
Pt | I | PVP | 13.5 | 0.001502319 | -8 | HeLa | L | H |  | Epithelial | A | Cervix | 24 | CellTiter­Glo | luciferase | ATP content | 97.297295 | N | N | N | 2010 | 54 | 10.1039/c0nr00204f
Pt | I | PVP | 13.5 | 0.001502319 | -8 | HeLa | L | H |  | Epithelial | A | Cervix | 48 | CellTiter­Glo | luciferase | ATP content | 96.936935 | N | N | N | 2010 | 54 | 10.1039/c0nr00204f
Pt | I | PVP | 13.5 | 0.001502319 | -8 | HeLa | L | H |  | Epithelial | A | Cervix | 72 | CellTiter­Glo | luciferase | ATP content | 89.72973 | N | N | N | 2010 | 54 | 10.1039/c0nr00204f
Pt | I | PVP | 13.5 | 0.003004639 | -8 | HeLa | L | H |  | Epithelial | A | Cervix | 24 | CellTiter­Glo | luciferase | ATP content | 86.12613 | N | N | N | 2010 | 54 | 10.1039/c0nr00204f
Pt | I | PVP | 13.5 | 0.003004639 | -8 | HeLa | L | H |  | Epithelial | A | Cervix | 48 | CellTiter­Glo | luciferase | ATP content | 91.89189 | N | N | N | 2010 | 54 | 10.1039/c0nr00204f
Pt | I | PVP | 13.5 | 0.003004639 | -8 | HeLa | L | H |  | Epithelial | A | Cervix | 72 | CellTiter­Glo | luciferase | ATP content | 88.28829 | N | N | N | 2010 | 54 | 10.1039/c0nr00204f
Pt | I | PVP | 13.5 | 0.006009277 | -8 | HeLa | L | H |  | Epithelial | A | Cervix | 24 | CellTiter­Glo | luciferase | ATP content | 81.8018 | N | N | N | 2010 | 54 | 10.1039/c0nr00204f
Pt | I | PVP | 13.5 | 0.006009277 | -8 | HeLa | L | H |  | Epithelial | A | Cervix | 48 | CellTiter­Glo | luciferase | ATP content | 85.4054 | N | N | N | 2010 | 54 | 10.1039/c0nr00204f
Pt | I | PVP | 13.5 | 0.006009277 | -8 | HeLa | L | H |  | Epithelial | A | Cervix | 72 | CellTiter­Glo | luciferase | ATP content | 76.75676 | N | N | N | 2010 | 54 | 10.1039/c0nr00204f
Pt | I | PVP | 13.5 | 0.01201855 | -8 | HeLa | L | H |  | Epithelial | A | Cervix | 24 | CellTiter­Glo | luciferase | ATP content | 77.47748 | N | N | N | 2010 | 54 | 10.1039/c0nr00204f
Pt | I | PVP | 13.5 | 0.01201855 | -8 | HeLa | L | H |  | Epithelial | A | Cervix | 48 | CellTiter­Glo | luciferase | ATP content | 78.1982 | N | N | N | 2010 | 54 | 10.1039/c0nr00204f
Pt | I | PVP | 13.5 | 0.01201855 | -8 | HeLa | L | H |  | Epithelial | A | Cervix | 72 | CellTiter­Glo | luciferase | ATP content | 68.10811 | N | N | N | 2010 | 54 | 10.1039/c0nr00204f
Pt | I | PVP | 13.5 | 0.02403711 | -8 | HeLa | L | H |  | Epithelial | A | Cervix | 24 | CellTiter­Glo | luciferase | ATP content | 57.2973 | N | N | N | 2010 | 54 | 10.1039/c0nr00204f
Pt | I | PVP | 13.5 | 0.02403711 | -8 | HeLa | L | H |  | Epithelial | A | Cervix | 48 | CellTiter­Glo | luciferase | ATP content | 56.576576 | N | N | N | 2010 | 54 | 10.1039/c0nr00204f
Pt | I | PVP | 13.5 | 0.02403711 | -8 | HeLa | L | H |  | Epithelial | A | Cervix | 72 | CellTiter­Glo | luciferase | ATP content | 43.603603 | N | N | N | 2010 | 54 | 10.1039/c0nr00204f
Pt | I | PVP | 13.5 | 0.001502319 | -8 | MCF7 | L | H |  | Epithelial | A | Breast | 24 | CellTiter­Glo | luciferase | ATP content | 99.79081 | N | N | N | 2010 | 54 | 10.1039/c0nr00204f
Pt | I | PVP | 13.5 | 0.001502319 | -8 | MCF7 | L | H |  | Epithelial | A | Breast | 48 | CellTiter­Glo | luciferase | ATP content | 96.181816 | N | N | N | 2010 | 54 | 10.1039/c0nr00204f
Pt | I | PVP | 13.5 | 0.001502319 | -8 | MCF7 | L | H |  | Epithelial | A | Breast | 72 | CellTiter­Glo | luciferase | ATP content | 99.84555 | N | N | N | 2010 | 54 | 10.1039/c0nr00204f
Pt | I | PVP | 13.5 | 0.003004639 | -8 | MCF7 | L | H |  | Epithelial | A | Breast | 24 | CellTiter­Glo | luciferase | ATP content | 91.18671 | N | N | N | 2010 | 54 | 10.1039/c0nr00204f
Pt | I | PVP | 13.5 | 0.003004639 | -8 | MCF7 | L | H |  | Epithelial | A | Breast | 48 | CellTiter­Glo | luciferase | ATP content | 91.21017 | N | N | N | 2010 | 54 | 10.1039/c0nr00204f
Pt | I | PVP | 13.5 | 0.003004639 | -8 | MCF7 | L | H |  | Epithelial | A | Breast | 72 | CellTiter­Glo | luciferase | ATP content | 89.7869 | N | N | N | 2010 | 54 | 10.1039/c0nr00204f
Pt | I | PVP | 13.5 | 0.006009277 | -8 | MCF7 | L | H |  | Epithelial | A | Breast | 24 | CellTiter­Glo | luciferase | ATP content | 89.849464 | N | N | N | 2010 | 54 | 10.1039/c0nr00204f
Pt | I | PVP | 13.5 | 0.006009277 | -8 | MCF7 | L | H |  | Epithelial | A | Breast | 48 | CellTiter­Glo | luciferase | ATP content | 84.78593 | N | N | N | 2010 | 54 | 10.1039/c0nr00204f
Pt | I | PVP | 13.5 | 0.006009277 | -8 | MCF7 | L | H |  | Epithelial | A | Breast | 72 | CellTiter­Glo | luciferase | ATP content | 86.99511 | N | N | N | 2010 | 54 | 10.1039/c0nr00204f
Pt | I | PVP | 13.5 | 0.01201855 | -8 | MCF7 | L | H |  | Epithelial | A | Breast | 24 | CellTiter­Glo | luciferase | ATP content | 81.2434 | N | N | N | 2010 | 54 | 10.1039/c0nr00204f
Pt | I | PVP | 13.5 | 0.01201855 | -8 | MCF7 | L | H |  | Epithelial | A | Breast | 48 | CellTiter­Glo | luciferase | ATP content | 80.5435 | N | N | N | 2010 | 54 | 10.1039/c0nr00204f
Pt | I | PVP | 13.5 | 0.01201855 | -8 | MCF7 | L | H |  | Epithelial | A | Breast | 72 | CellTiter­Glo | luciferase | ATP content | 66.752686 | N | N | N | 2010 | 54 | 10.1039/c0nr00204f
Pt | I | PVP | 13.5 | 0.02403711 | -8 | MCF7 | L | H |  | Epithelial | A | Breast | 24 | CellTiter­Glo | luciferase | ATP content | 55.182796 | N | N | N | 2010 | 54 | 10.1039/c0nr00204f
Pt | I | PVP | 13.5 | 0.02403711 | -8 | MCF7 | L | H |  | Epithelial | A | Breast | 48 | CellTiter­Glo | luciferase | ATP content | 56.666668 | N | N | N | 2010 | 54 | 10.1039/c0nr00204f
Pt | I | PVP | 13.5 | 0.02403711 | -8 | MCF7 | L | H |  | Epithelial | A | Breast | 72 | CellTiter­Glo | luciferase | ATP content | 49.419353 | N | N | N | 2010 | 54 | 10.1039/c0nr00204f
Pt | I | PVP | 13.5 | 0.001502319 | -8 | IMR90 | L | H |  | Fibroblast | A | Lung | 24 | CellTiter­Glo | luciferase | ATP content | 98.54265 | N | N | N | 2010 | 54 | 10.1039/c0nr00204f
Pt | I | PVP | 13.5 | 0.001502319 | -8 | IMR90 | L | H |  | Fibroblast | A | Lung | 48 | CellTiter­Glo | luciferase | ATP content | 92.610214 | N | N | N | 2010 | 54 | 10.1039/c0nr00204f
Pt | I | PVP | 13.5 | 0.001502319 | -8 | IMR90 | L | H |  | Fibroblast | A | Lung | 72 | CellTiter­Glo | luciferase | ATP content | 92.64051 | N | N | N | 2010 | 54 | 10.1039/c0nr00204f
Pt | I | PVP | 13.5 | 0.003004639 | -8 | IMR90 | L | H |  | Fibroblast | A | Lung | 24 | CellTiter­Glo | luciferase | ATP content | 94.19583 | N | N | N | 2010 | 54 | 10.1039/c0nr00204f
Pt | I | PVP | 13.5 | 0.003004639 | -8 | IMR90 | L | H |  | Fibroblast | A | Lung | 48 | CellTiter­Glo | luciferase | ATP content | 96.458115 | N | N | N | 2010 | 54 | 10.1039/c0nr00204f
Pt | I | PVP | 13.5 | 0.003004639 | -8 | IMR90 | L | H |  | Fibroblast | A | Lung | 72 | CellTiter­Glo | luciferase | ATP content | 77.11155 | N | N | N | 2010 | 54 | 10.1039/c0nr00204f
Pt | I | PVP | 13.5 | 0.006009277 | -8 | IMR90 | L | H |  | Fibroblast | A | Lung | 24 | CellTiter­Glo | luciferase | ATP content | 87.60895 | N | N | N | 2010 | 54 | 10.1039/c0nr00204f
Pt | I | PVP | 13.5 | 0.006009277 | -8 | IMR90 | L | H |  | Fibroblast | A | Lung | 48 | CellTiter­Glo | luciferase | ATP content | 92.11533 | N | N | N | 2010 | 54 | 10.1039/c0nr00204f
Pt | I | PVP | 13.5 | 0.006009277 | -8 | IMR90 | L | H |  | Fibroblast | A | Lung | 72 | CellTiter­Glo | luciferase | ATP content | 71.27001 | N | N | N | 2010 | 54 | 10.1039/c0nr00204f
Pt | I | PVP | 13.5 | 0.01201855 | -8 | IMR90 | L | H |  | Fibroblast | A | Lung | 24 | CellTiter­Glo | luciferase | ATP content | 78.7921 | N | N | N | 2010 | 54 | 10.1039/c0nr00204f
Pt | I | PVP | 13.5 | 0.01201855 | -8 | IMR90 | L | H |  | Fibroblast | A | Lung | 48 | CellTiter­Glo | luciferase | ATP content | 75.09367 | N | N | N | 2010 | 54 | 10.1039/c0nr00204f
Pt | I | PVP | 13.5 | 0.01201855 | -8 | IMR90 | L | H |  | Fibroblast | A | Lung | 72 | CellTiter­Glo | luciferase | ATP content | 70.64788 | N | N | N | 2010 | 54 | 10.1039/c0nr00204f
Pt | I | PVP | 13.5 | 0.02403711 | -8 | IMR90 | L | H |  | Fibroblast | A | Lung | 24 | CellTiter­Glo | luciferase | ATP content | 50.590313 | N | N | N | 2010 | 54 | 10.1039/c0nr00204f
Pt | I | PVP | 13.5 | 0.02403711 | -8 | IMR90 | L | H |  | Fibroblast | A | Lung | 48 | CellTiter­Glo | luciferase | ATP content | 54.349342 | N | N | N | 2010 | 54 | 10.1039/c0nr00204f
Pt | I | PVP | 13.5 | 0.02403711 | -8 | IMR90 | L | H |  | Fibroblast | A | Lung | 72 | CellTiter­Glo | luciferase | ATP content | 43.195477 | N | N | N | 2010 | 54 | 10.1039/c0nr00204f
Pt | I | Folic acid | 13.5 | 0.001502319 | -40.5 | HeLa | L | H |  | Epithelial | A | Cervix | 24 | CellTiter­Glo | luciferase | ATP content | 84 | N | N | N | 2010 | 54 | 10.1039/c0nr00204f
Pt | I | Folic acid | 13.5 | 0.001502319 | -40.5 | HeLa | L | H |  | Epithelial | A | Cervix | 48 | CellTiter­Glo | luciferase | ATP content | 81.75 | N | N | N | 2010 | 54 | 10.1039/c0nr00204f
Pt | I | Folic acid | 13.5 | 0.001502319 | -40.5 | HeLa | L | H |  | Epithelial | A | Cervix | 72 | CellTiter­Glo | luciferase | ATP content | 67.5 | N | N | N | 2010 | 54 | 10.1039/c0nr00204f
Pt | I | Folic acid | 13.5 | 0.003004639 | -40.5 | HeLa | L | H |  | Epithelial | A | Cervix | 24 | CellTiter­Glo | luciferase | ATP content | 77.25 | N | N | N | 2010 | 54 | 10.1039/c0nr00204f
Pt | I | Folic acid | 13.5 | 0.003004639 | -40.5 | HeLa | L | H |  | Epithelial | A | Cervix | 48 | CellTiter­Glo | luciferase | ATP content | 70.5 | N | N | N | 2010 | 54 | 10.1039/c0nr00204f
Pt | I | Folic acid | 13.5 | 0.003004639 | -40.5 | HeLa | L | H |  | Epithelial | A | Cervix | 72 | CellTiter­Glo | luciferase | ATP content | 54.75 | N | N | N | 2010 | 54 | 10.1039/c0nr00204f
Pt | I | Folic acid | 13.5 | 0.006009277 | -40.5 | HeLa | L | H |  | Epithelial | A | Cervix | 24 | CellTiter­Glo | luciferase | ATP content | 69.75 | N | N | N | 2010 | 54 | 10.1039/c0nr00204f
Pt | I | Folic acid | 13.5 | 0.006009277 | -40.5 | HeLa | L | H |  | Epithelial | A | Cervix | 48 | CellTiter­Glo | luciferase | ATP content | 58.5 | N | N | N | 2010 | 54 | 10.1039/c0nr00204f
Pt | I | Folic acid | 13.5 | 0.006009277 | -40.5 | HeLa | L | H |  | Epithelial | A | Cervix | 72 | CellTiter­Glo | luciferase | ATP content | 45 | N | N | N | 2010 | 54 | 10.1039/c0nr00204f
Pt | I | Folic acid | 13.5 | 0.01201855 | -40.5 | HeLa | L | H |  | Epithelial | A | Cervix | 24 | CellTiter­Glo | luciferase | ATP content | 50.25 | N | N | N | 2010 | 54 | 10.1039/c0nr00204f
Pt | I | Folic acid | 13.5 | 0.01201855 | -40.5 | HeLa | L | H |  | Epithelial | A | Cervix | 48 | CellTiter­Glo | luciferase | ATP content | 44.25 | N | N | N | 2010 | 54 | 10.1039/c0nr00204f
Pt | I | Folic acid | 13.5 | 0.01201855 | -40.5 | HeLa | L | H |  | Epithelial | A | Cervix | 72 | CellTiter­Glo | luciferase | ATP content | 32.25 | N | N | N | 2010 | 54 | 10.1039/c0nr00204f
Pt | I | Folic acid | 13.5 | 0.02403711 | -40.5 | HeLa | L | H |  | Epithelial | A | Cervix | 24 | CellTiter­Glo | luciferase | ATP content | 36 | N | N | N | 2010 | 54 | 10.1039/c0nr00204f
Pt | I | Folic acid | 13.5 | 0.02403711 | -40.5 | HeLa | L | H |  | Epithelial | A | Cervix | 48 | CellTiter­Glo | luciferase | ATP content | 30 | N | N | N | 2010 | 54 | 10.1039/c0nr00204f
Pt | I | Folic acid | 13.5 | 0.02403711 | -40.5 | HeLa | L | H |  | Epithelial | A | Cervix | 72 | CellTiter­Glo | luciferase | ATP content | 21 | N | N | N | 2010 | 54 | 10.1039/c0nr00204f
Pt | I | Folic acid | 13.5 | 0.001502319 | -40.5 | MCF7 | L | H |  | Epithelial | A | Breast | 24 | CellTiter­Glo | luciferase | ATP content | 79.00621 | N | N | N | 2010 | 54 | 10.1039/c0nr00204f
Pt | I | Folic acid | 13.5 | 0.001502319 | -40.5 | MCF7 | L | H |  | Epithelial | A | Breast | 48 | CellTiter­Glo | luciferase | ATP content | 64.84472 | N | N | N | 2010 | 54 | 10.1039/c0nr00204f
Pt | I | Folic acid | 13.5 | 0.001502319 | -40.5 | MCF7 | L | H |  | Epithelial | A | Breast | 72 | CellTiter­Glo | luciferase | ATP content | 44.720497 | N | N | N | 2010 | 54 | 10.1039/c0nr00204f
Pt | I | Folic acid | 13.5 | 0.003004639 | -40.5 | MCF7 | L | H |  | Epithelial | A | Breast | 24 | CellTiter­Glo | luciferase | ATP content | 64.09938 | N | N | N | 2010 | 54 | 10.1039/c0nr00204f
Pt | I | Folic acid | 13.5 | 0.003004639 | -40.5 | MCF7 | L | H |  | Epithelial | A | Breast | 48 | CellTiter­Glo | luciferase | ATP content | 49.93789 | N | N | N | 2010 | 54 | 10.1039/c0nr00204f
Pt | I | Folic acid | 13.5 | 0.003004639 | -40.5 | MCF7 | L | H |  | Epithelial | A | Breast | 72 | CellTiter­Glo | luciferase | ATP content | 35.776398 | N | N | N | 2010 | 54 | 10.1039/c0nr00204f
Pt | I | Folic acid | 13.5 | 0.006009277 | -40.5 | MCF7 | L | H |  | Epithelial | A | Breast | 24 | CellTiter­Glo | luciferase | ATP content | 47.701862 | N | N | N | 2010 | 54 | 10.1039/c0nr00204f
Pt | I | Folic acid | 13.5 | 0.006009277 | -40.5 | MCF7 | L | H |  | Epithelial | A | Breast | 48 | CellTiter­Glo | luciferase | ATP content | 38.01242 | N | N | N | 2010 | 54 | 10.1039/c0nr00204f
Pt | I | Folic acid | 13.5 | 0.006009277 | -40.5 | MCF7 | L | H |  | Epithelial | A | Breast | 72 | CellTiter­Glo | luciferase | ATP content | 24.596273 | N | N | N | 2010 | 54 | 10.1039/c0nr00204f
Pt | I | Folic acid | 13.5 | 0.01201855 | -40.5 | MCF7 | L | H |  | Epithelial | A | Breast | 24 | CellTiter­Glo | luciferase | ATP content | 34.285713 | N | N | N | 2010 | 54 | 10.1039/c0nr00204f
Pt | I | Folic acid | 13.5 | 0.01201855 | -40.5 | MCF7 | L | H |  | Epithelial | A | Breast | 48 | CellTiter­Glo | luciferase | ATP content | 26.086956 | N | N | N | 2010 | 54 | 10.1039/c0nr00204f
Pt | I | Folic acid | 13.5 | 0.01201855 | -40.5 | MCF7 | L | H |  | Epithelial | A | Breast | 72 | CellTiter­Glo | luciferase | ATP content | 17.142857 | N | N | N | 2010 | 54 | 10.1039/c0nr00204f
Pt | I | Folic acid | 13.5 | 0.02403711 | -40.5 | MCF7 | L | H |  | Epithelial | A | Breast | 24 | CellTiter­Glo | luciferase | ATP content | 19.378881 | N | N | N | 2010 | 54 | 10.1039/c0nr00204f
Pt | I | Folic acid | 13.5 | 0.02403711 | -40.5 | MCF7 | L | H |  | Epithelial | A | Breast | 48 | CellTiter­Glo | luciferase | ATP content | 17.888199 | N | N | N | 2010 | 54 | 10.1039/c0nr00204f
Pt | I | Folic acid | 13.5 | 0.02403711 | -40.5 | MCF7 | L | H |  | Epithelial | A | Breast | 72 | CellTiter­Glo | luciferase | ATP content | 12.670808 | N | N | N | 2010 | 54 | 10.1039/c0nr00204f
Pt | I | Folic acid | 13.5 | 0.001502319 | -40.5 | IMR90 | L | H |  | Fibroblast | A | Lung | 24 | CellTiter­Glo | luciferase | ATP content | 77.93636 | N | N | N | 2010 | 54 | 10.1039/c0nr00204f
Pt | I | Folic acid | 13.5 | 0.001502319 | -40.5 | IMR90 | L | H |  | Fibroblast | A | Lung | 48 | CellTiter­Glo | luciferase | ATP content | 59.443943 | N | N | N | 2010 | 54 | 10.1039/c0nr00204f
Pt | I | Folic acid | 13.5 | 0.001502319 | -40.5 | IMR90 | L | H |  | Fibroblast | A | Lung | 72 | CellTiter­Glo | luciferase | ATP content | 45.39998 | N | N | N | 2010 | 54 | 10.1039/c0nr00204f
Pt | I | Folic acid | 13.5 | 0.003004639 | -40.5 | IMR90 | L | H |  | Fibroblast | A | Lung | 24 | CellTiter­Glo | luciferase | ATP content | 58.799557 | N | N | N | 2010 | 54 | 10.1039/c0nr00204f
Pt | I | Folic acid | 13.5 | 0.003004639 | -40.5 | IMR90 | L | H |  | Fibroblast | A | Lung | 48 | CellTiter­Glo | luciferase | ATP content | 47.716553 | N | N | N | 2010 | 54 | 10.1039/c0nr00204f
Pt | I | Folic acid | 13.5 | 0.003004639 | -40.5 | IMR90 | L | H |  | Fibroblast | A | Lung | 72 | CellTiter­Glo | luciferase | ATP content | 38.11904 | N | N | N | 2010 | 54 | 10.1039/c0nr00204f
Pt | I | Folic acid | 13.5 | 0.006009277 | -40.5 | IMR90 | L | H |  | Fibroblast | A | Lung | 24 | CellTiter­Glo | luciferase | ATP content | 50.037136 | N | N | N | 2010 | 54 | 10.1039/c0nr00204f
Pt | I | Folic acid | 13.5 | 0.006009277 | -40.5 | IMR90 | L | H |  | Fibroblast | A | Lung | 48 | CellTiter­Glo | luciferase | ATP content | 38.950115 | N | N | N | 2010 | 54 | 10.1039/c0nr00204f
Pt | I | Folic acid | 13.5 | 0.006009277 | -40.5 | IMR90 | L | H |  | Fibroblast | A | Lung | 72 | CellTiter­Glo | luciferase | ATP content | 29.348589 | N | N | N | 2010 | 54 | 10.1039/c0nr00204f
Pt | I | Folic acid | 13.5 | 0.01201855 | -40.5 | IMR90 | L | H |  | Fibroblast | A | Lung | 24 | CellTiter­Glo | luciferase | ATP content | 33.861286 | N | N | N | 2010 | 54 | 10.1039/c0nr00204f
Pt | I | Folic acid | 13.5 | 0.01201855 | -40.5 | IMR90 | L | H |  | Fibroblast | A | Lung | 48 | CellTiter­Glo | luciferase | ATP content | 29.444946 | N | N | N | 2010 | 54 | 10.1039/c0nr00204f
Pt | I | Folic acid | 13.5 | 0.01201855 | -40.5 | IMR90 | L | H |  | Fibroblast | A | Lung | 72 | CellTiter­Glo | luciferase | ATP content | 23.547125 | N | N | N | 2010 | 54 | 10.1039/c0nr00204f
Pt | I | Folic acid | 13.5 | 0.02403711 | -40.5 | IMR90 | L | H |  | Fibroblast | A | Lung | 24 | CellTiter­Glo | luciferase | ATP content | 19.911673 | N | N | N | 2010 | 54 | 10.1039/c0nr00204f
Pt | I | Folic acid | 13.5 | 0.02403711 | -40.5 | IMR90 | L | H |  | Fibroblast | A | Lung | 48 | CellTiter­Glo | luciferase | ATP content | 16.234066 | N | N | N | 2010 | 54 | 10.1039/c0nr00204f
Pt | I | Folic acid | 13.5 | 0.02403711 | -40.5 | IMR90 | L | H |  | Fibroblast | A | Lung | 72 | CellTiter­Glo | luciferase | ATP content | 14.784703 | N | N | N | 2010 | 54 | 10.1039/c0nr00204f
Hydroxyapatite | I |  | 49 | 0.0002105972 |  | HMM | P | H |  | Monocyte/Macrophage | A | Blood | 24 | MTT | tetrazolium salt | cell metabolic activity | 59.119495 | N | N | N | 2009 | 55 | 10.1016/j.biomaterials.2009.02.044
Hydroxyapatite | I |  | 49 | 0.0004211944 |  | HMM | P | H |  | Monocyte/Macrophage | A | Blood | 24 | MTT | tetrazolium salt | cell metabolic activity | 49.55975 | N | N | N | 2009 | 55 | 10.1016/j.biomaterials.2009.02.044
Hydroxyapatite | I |  | 49 | 0.0008423889 |  | HMM | P | H |  | Monocyte/Macrophage | A | Blood | 24 | MTT | tetrazolium salt | cell metabolic activity | 38.490566 | N | N | N | 2009 | 55 | 10.1016/j.biomaterials.2009.02.044
Hydroxyapatite | I |  | 49 | 0.001684778 |  | HMM | P | H |  | Monocyte/Macrophage | A | Blood | 24 | MTT | tetrazolium salt | cell metabolic activity | 27.924528 | N | N | N | 2009 | 55 | 10.1016/j.biomaterials.2009.02.044
Hydroxyapatite | I |  | 49 | 0.003369555 |  | HMM | P | H |  | Monocyte/Macrophage | A | Blood | 24 | MTT | tetrazolium salt | cell metabolic activity | 24.402515 | N | N | N | 2009 | 55 | 10.1016/j.biomaterials.2009.02.044
Hydroxyapatite | I |  | 49 | 0.0008423889 |  | HMM | P | H |  | Monocyte/Macrophage | A | Blood | 24 | Live/Dead | Calcein AM, Ethidium homodimer-1 | cell membrane integrity | 37.13592 | N | N | N | 2009 | 55 | 10.1016/j.biomaterials.2009.02.044
Hydroxyapatite | I |  | 50 | 0.0001982124 |  | HMM | P | H |  | Monocyte/Macrophage | A | Blood | 24 | MTT | tetrazolium salt | cell metabolic activity | 89.620255 | N | N | N | 2009 | 55 | 10.1016/j.biomaterials.2009.02.044
Hydroxyapatite | I |  | 50 | 0.0003964248 |  | HMM | P | H |  | Monocyte/Macrophage | A | Blood | 24 | MTT | tetrazolium salt | cell metabolic activity | 82.025314 | N | N | N | 2009 | 55 | 10.1016/j.biomaterials.2009.02.044
Hydroxyapatite | I |  | 50 | 0.0007928497 |  | HMM | P | H |  | Monocyte/Macrophage | A | Blood | 24 | MTT | tetrazolium salt | cell metabolic activity | 70.63291 | N | N | N | 2009 | 55 | 10.1016/j.biomaterials.2009.02.044
Hydroxyapatite | I |  | 50 | 0.001585699 |  | HMM | P | H |  | Monocyte/Macrophage | A | Blood | 24 | MTT | tetrazolium salt | cell metabolic activity | 49.36709 | N | N | N | 2009 | 55 | 10.1016/j.biomaterials.2009.02.044
Hydroxyapatite | I |  | 50 | 0.003171399 |  | HMM | P | H |  | Monocyte/Macrophage | A | Blood | 24 | MTT | tetrazolium salt | cell metabolic activity | 47.848103 | N | N | N | 2009 | 55 | 10.1016/j.biomaterials.2009.02.044
Hydroxyapatite | I |  | 50 | 0.0007928497 |  | HMM | P | H |  | Monocyte/Macrophage | A | Blood | 24 | Live/Dead | Calcein AM, Ethidium homodimer-1 | cell membrane integrity | 7.645631 | N | N | N | 2009 | 55 | 10.1016/j.biomaterials.2009.02.044
Hydroxyapatite | I |  | 170 | 5.04306e-06 |  | HMM | P | H |  | Monocyte/Macrophage | A | Blood | 24 | MTT | tetrazolium salt | cell metabolic activity | 85.35565 | N | N | N | 2009 | 55 | 10.1016/j.biomaterials.2009.02.044
Hydroxyapatite | I |  | 170 | 1.008612e-05 |  | HMM | P | H |  | Monocyte/Macrophage | A | Blood | 24 | MTT | tetrazolium salt | cell metabolic activity | 97.90795 | N | N | N | 2009 | 55 | 10.1016/j.biomaterials.2009.02.044
Hydroxyapatite | I |  | 170 | 2.017224e-05 |  | HMM | P | H |  | Monocyte/Macrophage | A | Blood | 24 | MTT | tetrazolium salt | cell metabolic activity | 85.35565 | N | N | N | 2009 | 55 | 10.1016/j.biomaterials.2009.02.044
Hydroxyapatite | I |  | 170 | 4.034448e-05 |  | HMM | P | H |  | Monocyte/Macrophage | A | Blood | 24 | MTT | tetrazolium salt | cell metabolic activity | 76.31799 | N | N | N | 2009 | 55 | 10.1016/j.biomaterials.2009.02.044
Hydroxyapatite | I |  | 170 | 8.068895e-05 |  | HMM | P | H |  | Monocyte/Macrophage | A | Blood | 24 | MTT | tetrazolium salt | cell metabolic activity | 70.794975 | N | N | N | 2009 | 55 | 10.1016/j.biomaterials.2009.02.044
Hydroxyapatite | I |  | 170 | 2.017224e-05 |  | HMM | P | H |  | Monocyte/Macrophage | A | Blood | 24 | Live/Dead | Calcein AM, Ethidium homodimer-1 | cell membrane integrity | 6.990291 | N | N | N | 2009 | 55 | 10.1016/j.biomaterials.2009.02.044
Hydroxyapatite | I |  | 26 | 0.009021958 |  | L­02 | L | H |  | Epithelial | E | liver | 48 | MTT | tetrazolium salt | cell metabolic activity | 96.61489 | N | N | N | 2010 | 56 | 10.1016/j.biomaterials.2009.09.088
Hydroxyapatite | I |  | 26 | 0.009021958 |  | HepG2 | L | H |  | Epithelial | A | liver | 48 | MTT | tetrazolium salt | cell metabolic activity | 53.349617 | N | N | N | 2010 | 56 | 10.1016/j.biomaterials.2009.09.088
Hydroxyapatite | I |  | 26 | 0.009021958 |  | HepG2 | L | H |  | Epithelial | A | liver | 24 | MTT | tetrazolium salt | cell metabolic activity | 69.78607 | N | N | N | 2010 | 56 | 10.1016/j.biomaterials.2009.09.088
Hydroxyapatite | I |  | 26 | 0.009021958 |  | HepG2 | L | H |  | Epithelial | A | liver | 48 | MTT | tetrazolium salt | cell metabolic activity | 47.965828 | N | N | N | 2010 | 56 | 10.1016/j.biomaterials.2009.09.088
Hydroxyapatite | I |  | 26 | 0.009021958 |  | HepG2 | L | H |  | Epithelial | A | liver | 72 | MTT | tetrazolium salt | cell metabolic activity | 42.22602 | N | N | N | 2010 | 56 | 10.1016/j.biomaterials.2009.09.088
Hydroxyapatite | I |  | 45 | 0.001740136 |  | L­02 | L | H |  | Epithelial | E | liver | 48 | MTT | tetrazolium salt | cell metabolic activity | 95.095535 | N | N | N | 2010 | 56 | 10.1016/j.biomaterials.2009.09.088
Hydroxyapatite | I |  | 45 | 0.001740136 |  | HepG2 | L | H |  | Epithelial | A | liver | 48 | MTT | tetrazolium salt | cell metabolic activity | 22.360296 | N | N | N | 2010 | 56 | 10.1016/j.biomaterials.2009.09.088
Hydroxyapatite | I |  | 45 | 0.001740136 |  | HepG2 | L | H |  | Epithelial | A | liver | 24 | MTT | tetrazolium salt | cell metabolic activity | 47.17277 | N | N | N | 2010 | 56 | 10.1016/j.biomaterials.2009.09.088
Hydroxyapatite | I |  | 45 | 0.001740136 |  | HepG2 | L | H |  | Epithelial | A | liver | 48 | MTT | tetrazolium salt | cell metabolic activity | 13.962226 | N | N | N | 2010 | 56 | 10.1016/j.biomaterials.2009.09.088
Hydroxyapatite | I |  | 45 | 0.001740136 |  | HepG2 | L | H |  | Epithelial | A | liver | 72 | MTT | tetrazolium salt | cell metabolic activity | 12.242525 | N | N | N | 2010 | 56 | 10.1016/j.biomaterials.2009.09.088
Hydroxyapatite | I |  | 78 | 0.0003341466 |  | L­02 | L | H |  | Epithelial | E | liver | 48 | MTT | tetrazolium salt | cell metabolic activity | 94.21198 | N | N | N | 2010 | 56 | 10.1016/j.biomaterials.2009.09.088
Hydroxyapatite | I |  | 78 | 0.0003341466 |  | HepG2 | L | H |  | Epithelial | A | liver | 48 | MTT | tetrazolium salt | cell metabolic activity | 65.576645 | N | N | N | 2010 | 56 | 10.1016/j.biomaterials.2009.09.088
Hydroxyapatite | I |  | 78 | 0.0003341466 |  | HepG2 | L | H |  | Epithelial | A | liver | 24 | MTT | tetrazolium salt | cell metabolic activity | 80.84137 | N | N | N | 2010 | 56 | 10.1016/j.biomaterials.2009.09.088
Hydroxyapatite | I |  | 78 | 0.0003341466 |  | HepG2 | L | H |  | Epithelial | A | liver | 48 | MTT | tetrazolium salt | cell metabolic activity | 70.57893 | N | N | N | 2010 | 56 | 10.1016/j.biomaterials.2009.09.088
Hydroxyapatite | I |  | 78 | 0.0003341466 |  | HepG2 | L | H |  | Epithelial | A | liver | 72 | MTT | tetrazolium salt | cell metabolic activity | 67.68671 | N | N | N | 2010 | 56 | 10.1016/j.biomaterials.2009.09.088
Hydroxyapatite | I |  | 175 | 2.958739e-05 |  | L­02 | L | H |  | Epithelial | E | liver | 48 | MTT | tetrazolium salt | cell metabolic activity | 94.60315 | N | N | N | 2010 | 56 | 10.1016/j.biomaterials.2009.09.088
Hydroxyapatite | I |  | 175 | 2.958739e-05 |  | HepG2 | L | H |  | Epithelial | A | liver | 48 | MTT | tetrazolium salt | cell metabolic activity | 90.55953 | N | N | N | 2010 | 56 | 10.1016/j.biomaterials.2009.09.088
Hydroxyapatite | I |  | 175 | 2.958739e-05 |  | HepG2 | L | H |  | Epithelial | A | liver | 24 | MTT | tetrazolium salt | cell metabolic activity | 94.40923 | N | N | N | 2010 | 56 | 10.1016/j.biomaterials.2009.09.088
Hydroxyapatite | I |  | 175 | 2.958739e-05 |  | HepG2 | L | H |  | Epithelial | A | liver | 48 | MTT | tetrazolium salt | cell metabolic activity | 88.83693 | N | N | N | 2010 | 56 | 10.1016/j.biomaterials.2009.09.088
Hydroxyapatite | I |  | 175 | 2.958739e-05 |  | HepG2 | L | H |  | Epithelial | A | liver | 72 | MTT | tetrazolium salt | cell metabolic activity | 85.442184 | N | N | N | 2010 | 56 | 10.1016/j.biomaterials.2009.09.088
Cu2O | I |  | 88.5 | 7.625525e-08 |  | A549 | L | H |  | Epithelial | A | Lung | 3 | NR | toluylene red | lysosomal uptake | 96.397514 | N | Y | N | 2009 | 57 | 10.1186/1743-8977-6-14
Cu2O | I |  | 88.5 | 2.719622e-07 |  | A549 | L | H |  | Epithelial | A | Lung | 3 | NR | toluylene red | lysosomal uptake | 94.90683 | N | Y | N | 2009 | 57 | 10.1186/1743-8977-6-14
Cu2O | I |  | 88.5 | 7.625525e-07 |  | A549 | L | H |  | Epithelial | A | Lung | 3 | NR | toluylene red | lysosomal uptake | 94.90683 | N | Y | N | 2009 | 57 | 10.1186/1743-8977-6-14
Cu2O | I |  | 88.5 | 2.538972e-06 |  | A549 | L | H |  | Epithelial | A | Lung | 3 | NR | toluylene red | lysosomal uptake | 102.85714 | N | Y | N | 2009 | 57 | 10.1186/1743-8977-6-14
Cu2O | I |  | 88.5 | 8.168091e-06 |  | A549 | L | H |  | Epithelial | A | Lung | 3 | NR | toluylene red | lysosomal uptake | 95.90062 | N | Y | N | 2009 | 57 | 10.1186/1743-8977-6-14
Cu2O | I |  | 88.5 | 2.627745e-05 |  | A549 | L | H |  | Epithelial | A | Lung | 3 | NR | toluylene red | lysosomal uptake | 103.354034 | N | Y | N | 2009 | 57 | 10.1186/1743-8977-6-14
Cu2O | I |  | 88.5 | 8.16809e-05 |  | A549 | L | H |  | Epithelial | A | Lung | 3 | NR | toluylene red | lysosomal uptake | 77.01863 | N | Y | N | 2009 | 57 | 10.1186/1743-8977-6-14
Cu2O | I |  | 88.5 | 0.0002627745 |  | A549 | L | H |  | Epithelial | A | Lung | 3 | NR | toluylene red | lysosomal uptake | 69.06832 | N | Y | N | 2009 | 57 | 10.1186/1743-8977-6-14
Cu2O | I |  | 88.5 | 0.000816809 |  | A549 | L | H |  | Epithelial | A | Lung | 3 | NR | toluylene red | lysosomal uptake | 94.409935 | N | Y | N | 2009 | 57 | 10.1186/1743-8977-6-14
Cu2O | I |  | 88.5 | 0.002538972 |  | A549 | L | H |  | Epithelial | A | Lung | 3 | NR | toluylene red | lysosomal uptake | 78.01242 | N | Y | N | 2009 | 57 | 10.1186/1743-8977-6-14
Cu2O | I |  | 88.5 | 7.625525e-08 |  | A549 | L | H |  | Epithelial | A | Lung | 24 | NR | toluylene red | lysosomal uptake | 95.403725 | N | Y | N | 2009 | 57 | 10.1186/1743-8977-6-14
Cu2O | I |  | 88.5 | 2.453197e-07 |  | A549 | L | H |  | Epithelial | A | Lung | 24 | NR | toluylene red | lysosomal uptake | 96.89441 | N | Y | N | 2009 | 57 | 10.1186/1743-8977-6-14
Cu2O | I |  | 88.5 | 7.625525e-07 |  | A549 | L | H |  | Epithelial | A | Lung | 24 | NR | toluylene red | lysosomal uptake | 94.409935 | N | Y | N | 2009 | 57 | 10.1186/1743-8977-6-14
Cu2O | I |  | 88.5 | 2.538972e-06 |  | A549 | L | H |  | Epithelial | A | Lung | 24 | NR | toluylene red | lysosomal uptake | 82.484474 | N | Y | N | 2009 | 57 | 10.1186/1743-8977-6-14
Cu2O | I |  | 88.5 | 7.625525e-06 |  | A549 | L | H |  | Epithelial | A | Lung | 24 | NR | toluylene red | lysosomal uptake | 54.658386 | N | Y | N | 2009 | 57 | 10.1186/1743-8977-6-14
Cu2O | I |  | 88.5 | 2.538971e-05 |  | A549 | L | H |  | Epithelial | A | Lung | 24 | NR | toluylene red | lysosomal uptake | 43.229813 | N | Y | N | 2009 | 57 | 10.1186/1743-8977-6-14
Cu2O | I |  | 88.5 | 7.625525e-05 |  | A549 | L | H |  | Epithelial | A | Lung | 24 | NR | toluylene red | lysosomal uptake | 20.869566 | N | Y | N | 2009 | 57 | 10.1186/1743-8977-6-14
Cu2O | I |  | 88.5 | 0.0002538972 |  | A549 | L | H |  | Epithelial | A | Lung | 24 | NR | toluylene red | lysosomal uptake | 23.354036 | N | Y | N | 2009 | 57 | 10.1186/1743-8977-6-14
Cu2O | I |  | 88.5 | 0.0007892147 |  | A549 | L | H |  | Epithelial | A | Lung | 24 | NR | toluylene red | lysosomal uptake | 31.304348 | N | Y | N | 2009 | 57 | 10.1186/1743-8977-6-14
Cu2O | I |  | 88.5 | 0.002538972 |  | A549 | L | H |  | Epithelial | A | Lung | 24 | NR | toluylene red | lysosomal uptake | 42.732918 | N | Y | N | 2009 | 57 | 10.1186/1743-8977-6-14
Cu2O | I |  | 88.5 | 7.625525e-08 |  | A549 | L | H |  | Epithelial | A | Lung | 3 | MTT | tetrazolium salt | cell metabolic activity | 107.32919 | N | Y | N | 2009 | 57 | 10.1186/1743-8977-6-14
Cu2O | I |  | 88.5 | 2.538972e-07 |  | A549 | L | H |  | Epithelial | A | Lung | 3 | MTT | tetrazolium salt | cell metabolic activity | 113.78882 | N | Y | N | 2009 | 57 | 10.1186/1743-8977-6-14
Cu2O | I |  | 88.5 | 7.625525e-07 |  | A549 | L | H |  | Epithelial | A | Lung | 3 | MTT | tetrazolium salt | cell metabolic activity | 112.79503 | N | Y | N | 2009 | 57 | 10.1186/1743-8977-6-14
Cu2O | I |  | 88.5 | 2.538972e-06 |  | A549 | L | H |  | Epithelial | A | Lung | 3 | MTT | tetrazolium salt | cell metabolic activity | 119.25466 | N | Y | N | 2009 | 57 | 10.1186/1743-8977-6-14
Cu2O | I |  | 88.5 | 7.625525e-06 |  | A549 | L | H |  | Epithelial | A | Lung | 3 | MTT | tetrazolium salt | cell metabolic activity | 110.80746 | N | Y | N | 2009 | 57 | 10.1186/1743-8977-6-14
Cu2O | I |  | 88.5 | 2.453197e-05 |  | A549 | L | H |  | Epithelial | A | Lung | 3 | MTT | tetrazolium salt | cell metabolic activity | 93.416145 | N | Y | N | 2009 | 57 | 10.1186/1743-8977-6-14
Cu2O | I |  | 88.5 | 7.625525e-05 |  | A549 | L | H |  | Epithelial | A | Lung | 3 | MTT | tetrazolium salt | cell metabolic activity | 11.428572 | N | Y | N | 2009 | 57 | 10.1186/1743-8977-6-14
Cu2O | I |  | 88.5 | 0.0002453197 |  | A549 | L | H |  | Epithelial | A | Lung | 3 | MTT | tetrazolium salt | cell metabolic activity | 0 | N | Y | N | 2009 | 57 | 10.1186/1743-8977-6-14
Cu2O | I |  | 88.5 | 0.0007892147 |  | A549 | L | H |  | Epithelial | A | Lung | 3 | MTT | tetrazolium salt | cell metabolic activity | 0 | N | Y | N | 2009 | 57 | 10.1186/1743-8977-6-14
Cu2O | I |  | 88.5 | 0.002538972 |  | A549 | L | H |  | Epithelial | A | Lung | 3 | MTT | tetrazolium salt | cell metabolic activity | 0 | N | Y | N | 2009 | 57 | 10.1186/1743-8977-6-14
Cu2O | I |  | 88.5 | 7.892147e-08 |  | A549 | L | H |  | Epithelial | A | Lung | 24 | MTT | tetrazolium salt | cell metabolic activity | 108.32298 | N | Y | N | 2009 | 57 | 10.1186/1743-8977-6-14
Cu2O | I |  | 88.5 | 2.627745e-07 |  | A549 | L | H |  | Epithelial | A | Lung | 24 | MTT | tetrazolium salt | cell metabolic activity | 95.403725 | N | Y | N | 2009 | 57 | 10.1186/1743-8977-6-14
Cu2O | I |  | 88.5 | 7.625525e-07 |  | A549 | L | H |  | Epithelial | A | Lung | 24 | MTT | tetrazolium salt | cell metabolic activity | 101.86336 | N | Y | N | 2009 | 57 | 10.1186/1743-8977-6-14
Cu2O | I |  | 88.5 | 2.538972e-06 |  | A549 | L | H |  | Epithelial | A | Lung | 24 | MTT | tetrazolium salt | cell metabolic activity | 101.86336 | N | Y | N | 2009 | 57 | 10.1186/1743-8977-6-14
Cu2O | I |  | 88.5 | 7.367911e-06 |  | A549 | L | H |  | Epithelial | A | Lung | 24 | MTT | tetrazolium salt | cell metabolic activity | 96.397514 | N | Y | N | 2009 | 57 | 10.1186/1743-8977-6-14
Cu2O | I |  | 88.5 | 2.538971e-05 |  | A549 | L | H |  | Epithelial | A | Lung | 24 | MTT | tetrazolium salt | cell metabolic activity | 67.08074 | N | Y | N | 2009 | 57 | 10.1186/1743-8977-6-14
Cu2O | I |  | 88.5 | 7.625525e-05 |  | A549 | L | H |  | Epithelial | A | Lung | 24 | MTT | tetrazolium salt | cell metabolic activity | 13.913043 | N | Y | N | 2009 | 57 | 10.1186/1743-8977-6-14
Cu2O | I |  | 88.5 | 0.0002538972 |  | A549 | L | H |  | Epithelial | A | Lung | 24 | MTT | tetrazolium salt | cell metabolic activity | 3.9751554 | N | Y | N | 2009 | 57 | 10.1186/1743-8977-6-14
Cu2O | I |  | 88.5 | 0.0007625525 |  | A549 | L | H |  | Epithelial | A | Lung | 24 | MTT | tetrazolium salt | cell metabolic activity | 3.9751554 | N | Y | N | 2009 | 57 | 10.1186/1743-8977-6-14
Cu2O | I |  | 88.5 | 0.002538972 |  | A549 | L | H |  | Epithelial | A | Lung | 24 | MTT | tetrazolium salt | cell metabolic activity | 0 | N | Y | N | 2009 | 57 | 10.1186/1743-8977-6-14
Cu2O | I |  | 88.5 | 7.364076e-08 |  | PMA activated THP­1 | L | H |  | Macrophage | A | Blood | 3 | NR | toluylene red | lysosomal uptake | 113.862434 | N | Y | N | 2009 | 57 | 10.1186/1743-8977-6-14
Cu2O | I |  | 88.5 | 2.411403e-07 |  | PMA activated THP­1 | L | H |  | Macrophage | A | Blood | 4 | NR | toluylene red | lysosomal uptake | 109.20635 | N | Y | N | 2009 | 57 | 10.1186/1743-8977-6-14
Cu2O | I |  | 88.5 | 7.364076e-07 |  | PMA activated THP­1 | L | H |  | Macrophage | A | Blood | 5 | NR | toluylene red | lysosomal uptake | 84.2328 | N | Y | N | 2009 | 57 | 10.1186/1743-8977-6-14
Cu2O | I |  | 88.5 | 2.328725e-06 |  | PMA activated THP­1 | L | H |  | Macrophage | A | Blood | 6 | NR | toluylene red | lysosomal uptake | 93.1217 | N | Y | N | 2009 | 57 | 10.1186/1743-8977-6-14
Cu2O | I |  | 88.5 | 7.896257e-06 |  | PMA activated THP­1 | L | H |  | Macrophage | A | Blood | 7 | NR | toluylene red | lysosomal uptake | 92.27513 | N | Y | N | 2009 | 57 | 10.1186/1743-8977-6-14
Cu2O | I |  | 88.5 | 2.585668e-05 |  | PMA activated THP­1 | L | H |  | Macrophage | A | Blood | 8 | NR | toluylene red | lysosomal uptake | 113.01588 | N | Y | N | 2009 | 57 | 10.1186/1743-8977-6-14
Cu2O | I |  | 88.5 | 7.625525e-05 |  | PMA activated THP­1 | L | H |  | Macrophage | A | Blood | 9 | NR | toluylene red | lysosomal uptake | 98.20106 | N | Y | N | 2009 | 57 | 10.1186/1743-8977-6-14
Cu2O | I |  | 88.5 | 0.0002585668 |  | PMA activated THP­1 | L | H |  | Macrophage | A | Blood | 10 | NR | toluylene red | lysosomal uptake | 96.93121 | N | Y | N | 2009 | 57 | 10.1186/1743-8977-6-14
Cu2O | I |  | 88.5 | 0.0007625525 |  | PMA activated THP­1 | L | H |  | Macrophage | A | Blood | 11 | NR | toluylene red | lysosomal uptake | 79.15344 | N | Y | N | 2009 | 57 | 10.1186/1743-8977-6-14
Cu2O | I |  | 88.5 | 0.002585668 |  | PMA activated THP­1 | L | H |  | Macrophage | A | Blood | 12 | NR | toluylene red | lysosomal uptake | 74.07407 | N | Y | N | 2009 | 57 | 10.1186/1743-8977-6-14
Cu2O | I |  | 88.5 | 7.364076e-08 |  | PMA activated THP­1 | L | H |  | Macrophage | A | Blood | 24 | NR | toluylene red | lysosomal uptake | 109.62963 | N | Y | N | 2009 | 57 | 10.1186/1743-8977-6-14
Cu2O | I |  | 88.5 | 2.585668e-07 |  | PMA activated THP­1 | L | H |  | Macrophage | A | Blood | 24 | NR | toluylene red | lysosomal uptake | 103.703705 | N | Y | N | 2009 | 57 | 10.1186/1743-8977-6-14
Cu2O | I |  | 88.5 | 7.896257e-07 |  | PMA activated THP­1 | L | H |  | Macrophage | A | Blood | 24 | NR | toluylene red | lysosomal uptake | 93.1217 | N | Y | N | 2009 | 57 | 10.1186/1743-8977-6-14
Cu2O | I |  | 88.5 | 2.497016e-06 |  | PMA activated THP­1 | L | H |  | Macrophage | A | Blood | 24 | NR | toluylene red | lysosomal uptake | 68.14815 | N | Y | N | 2009 | 57 | 10.1186/1743-8977-6-14
Cu2O | I |  | 88.5 | 7.625525e-06 |  | PMA activated THP­1 | L | H |  | Macrophage | A | Blood | 24 | NR | toluylene red | lysosomal uptake | 30.05291 | N | Y | N | 2009 | 57 | 10.1186/1743-8977-6-14
Cu2O | I |  | 88.5 | 2.497016e-05 |  | PMA activated THP­1 | L | H |  | Macrophage | A | Blood | 24 | NR | toluylene red | lysosomal uptake | 22.857143 | N | Y | N | 2009 | 57 | 10.1186/1743-8977-6-14
Cu2O | I |  | 88.5 | 7.625525e-05 |  | PMA activated THP­1 | L | H |  | Macrophage | A | Blood | 24 | NR | toluylene red | lysosomal uptake | 17.777779 | N | Y | N | 2009 | 57 | 10.1186/1743-8977-6-14
Cu2O | I |  | 88.5 | 0.0002585668 |  | PMA activated THP­1 | L | H |  | Macrophage | A | Blood | 24 | NR | toluylene red | lysosomal uptake | 18.624338 | N | Y | N | 2009 | 57 | 10.1186/1743-8977-6-14
Cu2O | I |  | 88.5 | 0.0007896257 |  | PMA activated THP­1 | L | H |  | Macrophage | A | Blood | 24 | NR | toluylene red | lysosomal uptake | 21.16402 | N | Y | N | 2009 | 57 | 10.1186/1743-8977-6-14
Cu2O | I |  | 88.5 | 0.002585668 |  | PMA activated THP­1 | L | H |  | Macrophage | A | Blood | 24 | NR | toluylene red | lysosomal uptake | 25.820107 | N | Y | N | 2009 | 57 | 10.1186/1743-8977-6-14
Cu2O | I |  | 88.5 | 7.625525e-08 |  | PMA activated THP­1 | L | H |  | Macrophage | A | Blood | 3 | MTT | tetrazolium salt | cell metabolic activity | 105.39683 | N | Y | N | 2009 | 57 | 10.1186/1743-8977-6-14
Cu2O | I |  | 88.5 | 2.411403e-07 |  | PMA activated THP­1 | L | H |  | Macrophage | A | Blood | 3 | MTT | tetrazolium salt | cell metabolic activity | 109.20635 | N | Y | N | 2009 | 57 | 10.1186/1743-8977-6-14
Cu2O | I |  | 88.5 | 7.625525e-07 |  | PMA activated THP­1 | L | H |  | Macrophage | A | Blood | 3 | MTT | tetrazolium salt | cell metabolic activity | 95.2381 | N | Y | N | 2009 | 57 | 10.1186/1743-8977-6-14
Cu2O | I |  | 88.5 | 2.497016e-06 |  | PMA activated THP­1 | L | H |  | Macrophage | A | Blood | 3 | MTT | tetrazolium salt | cell metabolic activity | 104.55026 | N | Y | N | 2009 | 57 | 10.1186/1743-8977-6-14
Cu2O | I |  | 88.5 | 7.896257e-06 |  | PMA activated THP­1 | L | H |  | Macrophage | A | Blood | 3 | MTT | tetrazolium salt | cell metabolic activity | 93.544975 | N | Y | N | 2009 | 57 | 10.1186/1743-8977-6-14
Cu2O | I |  | 88.5 | 2.497016e-05 |  | PMA activated THP­1 | L | H |  | Macrophage | A | Blood | 3 | MTT | tetrazolium salt | cell metabolic activity | 85.07937 | N | Y | N | 2009 | 57 | 10.1186/1743-8977-6-14
Cu2O | I |  | 88.5 | 7.625525e-05 |  | PMA activated THP­1 | L | H |  | Macrophage | A | Blood | 3 | MTT | tetrazolium salt | cell metabolic activity | 11.851851 | N | Y | N | 2009 | 57 | 10.1186/1743-8977-6-14
Cu2O | I |  | 88.5 | 0.0002585668 |  | PMA activated THP­1 | L | H |  | Macrophage | A | Blood | 3 | MTT | tetrazolium salt | cell metabolic activity | 13.121693 | N | Y | N | 2009 | 57 | 10.1186/1743-8977-6-14
Cu2O | I |  | 88.5 | 0.0007896257 |  | PMA activated THP­1 | L | H |  | Macrophage | A | Blood | 3 | MTT | tetrazolium salt | cell metabolic activity | 3.3862433 | N | Y | N | 2009 | 57 | 10.1186/1743-8977-6-14
Cu2O | I |  | 88.5 | 0.002585668 |  | PMA activated THP­1 | L | H |  | Macrophage | A | Blood | 3 | MTT | tetrazolium salt | cell metabolic activity | 0 | N | Y | N | 2009 | 57 | 10.1186/1743-8977-6-14
Cu2O | I |  | 88.5 | 7.364076e-08 |  | PMA activated THP­1 | L | H |  | Macrophage | A | Blood | 24 | MTT | tetrazolium salt | cell metabolic activity | 106.666664 | N | Y | N | 2009 | 57 | 10.1186/1743-8977-6-14
Cu2O | I |  | 88.5 | 2.497016e-07 |  | PMA activated THP­1 | L | H |  | Macrophage | A | Blood | 24 | MTT | tetrazolium salt | cell metabolic activity | 88.04233 | N | Y | N | 2009 | 57 | 10.1186/1743-8977-6-14
Cu2O | I |  | 88.5 | 7.625525e-07 |  | PMA activated THP­1 | L | H |  | Macrophage | A | Blood | 24 | MTT | tetrazolium salt | cell metabolic activity | 95.2381 | N | Y | N | 2009 | 57 | 10.1186/1743-8977-6-14
Cu2O | I |  | 88.5 | 2.497016e-06 |  | PMA activated THP­1 | L | H |  | Macrophage | A | Blood | 24 | MTT | tetrazolium salt | cell metabolic activity | 83.809525 | N | Y | N | 2009 | 57 | 10.1186/1743-8977-6-14
Cu2O | I |  | 88.5 | 7.625525e-06 |  | PMA activated THP­1 | L | H |  | Macrophage | A | Blood | 24 | MTT | tetrazolium salt | cell metabolic activity | 46.984127 | N | Y | N | 2009 | 57 | 10.1186/1743-8977-6-14
Cu2O | I |  | 88.5 | 2.497016e-05 |  | PMA activated THP­1 | L | H |  | Macrophage | A | Blood | 24 | MTT | tetrazolium salt | cell metabolic activity | 31.74603 | N | Y | N | 2009 | 57 | 10.1186/1743-8977-6-14
Cu2O | I |  | 88.5 | 7.896257e-05 |  | PMA activated THP­1 | L | H |  | Macrophage | A | Blood | 24 | MTT | tetrazolium salt | cell metabolic activity | 10.1587305 | N | Y | N | 2009 | 57 | 10.1186/1743-8977-6-14
Cu2O | I |  | 88.5 | 0.0002497016 |  | PMA activated THP­1 | L | H |  | Macrophage | A | Blood | 24 | MTT | tetrazolium salt | cell metabolic activity | 10.1587305 | N | Y | N | 2009 | 57 | 10.1186/1743-8977-6-14
Cu2O | I |  | 88.5 | 0.0007625525 |  | PMA activated THP­1 | L | H |  | Macrophage | A | Blood | 24 | MTT | tetrazolium salt | cell metabolic activity | 5.9259257 | N | Y | N | 2009 | 57 | 10.1186/1743-8977-6-14
Cu2O | I |  | 88.5 | 0.002585668 |  | PMA activated THP­1 | L | H |  | Macrophage | A | Blood | 24 | MTT | tetrazolium salt | cell metabolic activity | 5.684342e-14 | N | Y | N | 2009 | 57 | 10.1186/1743-8977-6-14
MgO | I |  | 8 | 0.002595309 |  | RAW 264.7 | L | A | Mouse | Monocyte/Macrophage | A | Blood | 24 | WST­1 | tetrazolium salt | cell metabolic activity | 106.93729 | Y | N | Y | 2012 | 58 | 10.1016/j.tiv.2011.12.006
MgO | I |  | 8 | 0.01297655 |  | RAW 264.7 | L | A | Mouse | Monocyte/Macrophage | A | Blood | 24 | WST­1 | tetrazolium salt | cell metabolic activity | 99.36831 | Y | N | Y | 2012 | 58 | 10.1016/j.tiv.2011.12.006
MgO | I |  | 8 | 0.02595309 |  | RAW 264.7 | L | A | Mouse | Monocyte/Macrophage | A | Blood | 24 | WST­1 | tetrazolium salt | cell metabolic activity | 106.89163 | Y | N | Y | 2012 | 58 | 10.1016/j.tiv.2011.12.006
MgO | I |  | 8 | 0.1038124 |  | RAW 264.7 | L | A | Mouse | Monocyte/Macrophage | A | Blood | 24 | WST­1 | tetrazolium salt | cell metabolic activity | 113.4759 | Y | N | Y | 2012 | 58 | 10.1016/j.tiv.2011.12.006
MgO | I |  | 8 | 0.2076247 |  | RAW 264.7 | L | A | Mouse | Monocyte/Macrophage | A | Blood | 24 | WST­1 | tetrazolium salt | cell metabolic activity | 116.28438 | Y | N | Y | 2012 | 58 | 10.1016/j.tiv.2011.12.006
MgO | I |  | 8 | 0.002595309 |  | RAW 264.7 | L | A | Mouse | Monocyte/Macrophage | A | Blood | 24 | LDH | LDH activity assay kit | LDH leakage | 23.738705 | Y | N | Y | 2012 | 58 | 10.1016/j.tiv.2011.12.006
MgO | I |  | 8 | 0.01297655 |  | RAW 264.7 | L | A | Mouse | Monocyte/Macrophage | A | Blood | 24 | LDH | LDH activity assay kit | LDH leakage | 23.747091 | Y | N | Y | 2012 | 58 | 10.1016/j.tiv.2011.12.006
MgO | I |  | 8 | 0.02595309 |  | RAW 264.7 | L | A | Mouse | Monocyte/Macrophage | A | Blood | 24 | LDH | LDH activity assay kit | LDH leakage | 24.89185 | Y | N | Y | 2012 | 58 | 10.1016/j.tiv.2011.12.006
MgO | I |  | 8 | 0.1038124 |  | RAW 264.7 | L | A | Mouse | Monocyte/Macrophage | A | Blood | 24 | LDH | LDH activity assay kit | LDH leakage | 24.521444 | Y | N | Y | 2012 | 58 | 10.1016/j.tiv.2011.12.006
MgO | I |  | 8 | 0.2076247 |  | RAW 264.7 | L | A | Mouse | Monocyte/Macrophage | A | Blood | 24 | LDH | LDH activity assay kit | LDH leakage | 21.120716 | Y | N | Y | 2012 | 58 | 10.1016/j.tiv.2011.12.006
MgO | I |  | 639 | 3.395199e-12 |  | HCMEC | P | H |  | Endothelial | A | Heart | 12 | MTT | tetrazolium salt | cell metabolic activity | 97.75281 | N | Y | N | 2011 | 59 | 10.1007/s10565-011-9191-9
MgO | I |  | 639 | 3.395199e-11 |  | HCMEC | P | H |  | Endothelial | A | Heart | 12 | MTT | tetrazolium salt | cell metabolic activity | 98.8764 | N | Y | N | 2011 | 59 | 10.1007/s10565-011-9191-9
MgO | I |  | 639 | 3.395199e-10 |  | HCMEC | P | H |  | Endothelial | A | Heart | 12 | MTT | tetrazolium salt | cell metabolic activity | 98.8764 | N | Y | N | 2011 | 59 | 10.1007/s10565-011-9191-9
MgO | I |  | 639 | 3.395199e-09 |  | HCMEC | P | H |  | Endothelial | A | Heart | 12 | MTT | tetrazolium salt | cell metabolic activity | 96.62921 | N | Y | N | 2011 | 59 | 10.1007/s10565-011-9191-9
MgO | I |  | 639 | 1.697599e-08 |  | HCMEC | P | H |  | Endothelial | A | Heart | 12 | MTT | tetrazolium salt | cell metabolic activity | 93.25843 | N | Y | N | 2011 | 59 | 10.1007/s10565-011-9191-9
MgO | I |  | 639 | 3.395199e-08 |  | HCMEC | P | H |  | Endothelial | A | Heart | 12 | MTT | tetrazolium salt | cell metabolic activity | 93.25843 | N | Y | N | 2011 | 59 | 10.1007/s10565-011-9191-9
MgO | I |  | 639 | 6.790398e-08 |  | HCMEC | P | H |  | Endothelial | A | Heart | 12 | MTT | tetrazolium salt | cell metabolic activity | 93.25843 | N | Y | N | 2011 | 59 | 10.1007/s10565-011-9191-9
MgO | I |  | 639 | 1.697599e-07 |  | HCMEC | P | H |  | Endothelial | A | Heart | 12 | MTT | tetrazolium salt | cell metabolic activity | 87.64045 | N | Y | N | 2011 | 59 | 10.1007/s10565-011-9191-9
MgO | I |  | 639 | 3.395199e-07 |  | HCMEC | P | H |  | Endothelial | A | Heart | 12 | MTT | tetrazolium salt | cell metabolic activity | 73.03371 | N | Y | N | 2011 | 59 | 10.1007/s10565-011-9191-9
MgO | I |  | 639 | 3.395199e-12 |  | HCMEC | P | H |  | Endothelial | A | Heart | 24 | MTT | tetrazolium salt | cell metabolic activity | 98.8764 | N | Y | N | 2011 | 59 | 10.1007/s10565-011-9191-9
MgO | I |  | 639 | 3.395199e-11 |  | HCMEC | P | H |  | Endothelial | A | Heart | 24 | MTT | tetrazolium salt | cell metabolic activity | 98.8764 | N | Y | N | 2011 | 59 | 10.1007/s10565-011-9191-9
MgO | I |  | 639 | 3.395199e-10 |  | HCMEC | P | H |  | Endothelial | A | Heart | 24 | MTT | tetrazolium salt | cell metabolic activity | 97.75281 | N | Y | N | 2011 | 59 | 10.1007/s10565-011-9191-9
MgO | I |  | 639 | 3.395199e-09 |  | HCMEC | P | H |  | Endothelial | A | Heart | 24 | MTT | tetrazolium salt | cell metabolic activity | 95.505615 | N | Y | N | 2011 | 59 | 10.1007/s10565-011-9191-9
MgO | I |  | 639 | 1.697599e-08 |  | HCMEC | P | H |  | Endothelial | A | Heart | 24 | MTT | tetrazolium salt | cell metabolic activity | 87.64045 | N | Y | N | 2011 | 59 | 10.1007/s10565-011-9191-9
MgO | I |  | 639 | 3.395199e-08 |  | HCMEC | P | H |  | Endothelial | A | Heart | 24 | MTT | tetrazolium salt | cell metabolic activity | 86.51685 | N | Y | N | 2011 | 59 | 10.1007/s10565-011-9191-9
MgO | I |  | 639 | 6.790398e-08 |  | HCMEC | P | H |  | Endothelial | A | Heart | 24 | MTT | tetrazolium salt | cell metabolic activity | 82.02247 | N | Y | N | 2011 | 59 | 10.1007/s10565-011-9191-9
MgO | I |  | 639 | 1.697599e-07 |  | HCMEC | P | H |  | Endothelial | A | Heart | 24 | MTT | tetrazolium salt | cell metabolic activity | 70.786514 | N | Y | N | 2011 | 59 | 10.1007/s10565-011-9191-9
MgO | I |  | 639 | 3.395199e-07 |  | HCMEC | P | H |  | Endothelial | A | Heart | 24 | MTT | tetrazolium salt | cell metabolic activity | 62.92135 | N | Y | N | 2011 | 59 | 10.1007/s10565-011-9191-9
MgO | I |  | 639 | 3.395199e-12 |  | HCMEC | P | H |  | Endothelial | A | Heart | 12 | LDH | LDH activity assay kit | LDH leakage | 46.845966 | N | Y | N | 2011 | 59 | 10.1007/s10565-011-9191-9
MgO | I |  | 639 | 3.395199e-11 |  | HCMEC | P | H |  | Endothelial | A | Heart | 12 | LDH | LDH activity assay kit | LDH leakage | 46.819355 | N | Y | N | 2011 | 59 | 10.1007/s10565-011-9191-9
MgO | I |  | 639 | 3.395199e-10 |  | HCMEC | P | H |  | Endothelial | A | Heart | 12 | LDH | LDH activity assay kit | LDH leakage | 44.917744 | N | Y | N | 2011 | 59 | 10.1007/s10565-011-9191-9
MgO | I |  | 639 | 3.395199e-09 |  | HCMEC | P | H |  | Endothelial | A | Heart | 12 | LDH | LDH activity assay kit | LDH leakage | 37.38871 | N | Y | N | 2011 | 59 | 10.1007/s10565-011-9191-9
MgO | I |  | 639 | 1.697599e-08 |  | HCMEC | P | H |  | Endothelial | A | Heart | 12 | LDH | LDH activity assay kit | LDH leakage | 37.362095 | N | Y | N | 2011 | 59 | 10.1007/s10565-011-9191-9
MgO | I |  | 639 | 3.395199e-08 |  | HCMEC | P | H |  | Endothelial | A | Heart | 12 | LDH | LDH activity assay kit | LDH leakage | 35.45806 | N | Y | N | 2011 | 59 | 10.1007/s10565-011-9191-9
MgO | I |  | 639 | 6.790398e-08 |  | HCMEC | P | H |  | Endothelial | A | Heart | 12 | LDH | LDH activity assay kit | LDH leakage | 27.93145 | N | Y | N | 2011 | 59 | 10.1007/s10565-011-9191-9
MgO | I |  | 639 | 1.697599e-07 |  | HCMEC | P | H |  | Endothelial | A | Heart | 12 | LDH | LDH activity assay kit | LDH leakage | 14.77742 | N | Y | N | 2011 | 59 | 10.1007/s10565-011-9191-9
MgO | I |  | 639 | 3.395199e-07 |  | HCMEC | P | H |  | Endothelial | A | Heart | 12 | LDH | LDH activity assay kit | LDH leakage | 12.87581 | N | Y | N | 2011 | 59 | 10.1007/s10565-011-9191-9
MgO | I |  | 639 | 3.395199e-12 |  | HCMEC | P | H |  | Endothelial | A | Heart | 24 | LDH | LDH activity assay kit | LDH leakage | 42.050808 | N | Y | N | 2011 | 59 | 10.1007/s10565-011-9191-9
MgO | I |  | 639 | 3.395199e-11 |  | HCMEC | P | H |  | Endothelial | A | Heart | 24 | LDH | LDH activity assay kit | LDH leakage | 45.774193 | N | Y | N | 2011 | 59 | 10.1007/s10565-011-9191-9
MgO | I |  | 639 | 3.395199e-10 |  | HCMEC | P | H |  | Endothelial | A | Heart | 24 | LDH | LDH activity assay kit | LDH leakage | 41.99758 | N | Y | N | 2011 | 59 | 10.1007/s10565-011-9191-9
MgO | I |  | 639 | 3.395199e-09 |  | HCMEC | P | H |  | Endothelial | A | Heart | 24 | LDH | LDH activity assay kit | LDH leakage | 32.59597 | N | Y | N | 2011 | 59 | 10.1007/s10565-011-9191-9
MgO | I |  | 639 | 1.697599e-08 |  | HCMEC | P | H |  | Endothelial | A | Heart | 24 | LDH | LDH activity assay kit | LDH leakage | 32.56693 | N | Y | N | 2011 | 59 | 10.1007/s10565-011-9191-9
MgO | I |  | 639 | 3.395199e-08 |  | HCMEC | P | H |  | Endothelial | A | Heart | 24 | LDH | LDH activity assay kit | LDH leakage | 26.9129 | N | Y | N | 2011 | 59 | 10.1007/s10565-011-9191-9
MgO | I |  | 639 | 6.790398e-08 |  | HCMEC | P | H |  | Endothelial | A | Heart | 24 | LDH | LDH activity assay kit | LDH leakage | 21.25887 | N | Y | N | 2011 | 59 | 10.1007/s10565-011-9191-9
MgO | I |  | 639 | 1.697599e-07 |  | HCMEC | P | H |  | Endothelial | A | Heart | 24 | LDH | LDH activity assay kit | LDH leakage | 4.35726 | N | Y | N | 2011 | 59 | 10.1007/s10565-011-9191-9
MgO | I |  | 639 | 3.395199e-07 |  | HCMEC | P | H |  | Endothelial | A | Heart | 24 | LDH | LDH activity assay kit | LDH leakage | 2.45564 | N | Y | N | 2011 | 59 | 10.1007/s10565-011-9191-9
Al2O3 | I |  | 28 | 0.000182873 |  | CHO­K1 | L | A | hamster | Epithelial | A | Ovary | 24 | NR | toluylene red | lysosomal uptake | 99.13043 | N | N | N | 2010 | 60 | 10.1016/j.jhazmat.2009.12.089
Al2O3 | I |  | 28 | 0.0003657461 |  | CHO­K1 | L | A | hamster | Epithelial | A | Ovary | 24 | NR | toluylene red | lysosomal uptake | 100.86957 | N | N | N | 2010 | 60 | 10.1016/j.jhazmat.2009.12.089
Al2O3 | I |  | 28 | 0.0009143651 |  | CHO­K1 | L | A | hamster | Epithelial | A | Ovary | 24 | NR | toluylene red | lysosomal uptake | 99.565216 | N | N | N | 2010 | 60 | 10.1016/j.jhazmat.2009.12.089
Al2O3 | I |  | 28 | 0.00182873 |  | CHO­K1 | L | A | hamster | Epithelial | A | Ovary | 24 | NR | toluylene red | lysosomal uptake | 93.91304 | N | N | N | 2010 | 60 | 10.1016/j.jhazmat.2009.12.089
Al2O3 | I |  | 28 | 0.003657461 |  | CHO­K1 | L | A | hamster | Epithelial | A | Ovary | 24 | NR | toluylene red | lysosomal uptake | 76.08696 | N | N | N | 2010 | 60 | 10.1016/j.jhazmat.2009.12.089
Al2O3 | I |  | 28 | 0.000182873 |  | CHO­K1 | L | A | hamster | Epithelial | A | Ovary | 24 | MTT | tetrazolium salt | cell metabolic activity | 80.66091 | N | N | N | 2010 | 60 | 10.1016/j.jhazmat.2009.12.089
Al2O3 | I |  | 28 | 0.0009143651 |  | CHO­K1 | L | A | hamster | Epithelial | A | Ovary | 24 | MTT | tetrazolium salt | cell metabolic activity | 73.54821 | N | N | N | 2010 | 60 | 10.1016/j.jhazmat.2009.12.089
Al2O3 | I |  | 28 | 0.00182873 |  | CHO­K1 | L | A | hamster | Epithelial | A | Ovary | 24 | MTT | tetrazolium salt | cell metabolic activity | 67.09848 | N | N | N | 2010 | 60 | 10.1016/j.jhazmat.2009.12.089
Al2O3 | I |  | 28 | 0.003657461 |  | CHO­K1 | L | A | hamster | Epithelial | A | Ovary | 24 | MTT | tetrazolium salt | cell metabolic activity | 79.43144 | N | N | N | 2010 | 60 | 10.1016/j.jhazmat.2009.12.089
Al2O3 | I |  | 239 | 5.88112e-11 |  | HCMEC | P | H |  | Endothelial | A | Heart | 12 | MTT | tetrazolium salt | cell metabolic activity | 96.62921 | N | Y | N | 2011 | 61 | 10.1007/s10565-011-9191-9
Al2O3 | I |  | 239 | 5.88112e-10 |  | HCMEC | P | H |  | Endothelial | A | Heart | 12 | MTT | tetrazolium salt | cell metabolic activity | 95.505615 | N | Y | N | 2011 | 61 | 10.1007/s10565-011-9191-9
Al2O3 | I |  | 239 | 5.88112e-09 |  | HCMEC | P | H |  | Endothelial | A | Heart | 12 | MTT | tetrazolium salt | cell metabolic activity | 97.75281 | N | Y | N | 2011 | 61 | 10.1007/s10565-011-9191-9
Al2O3 | I |  | 239 | 5.88112e-08 |  | HCMEC | P | H |  | Endothelial | A | Heart | 12 | MTT | tetrazolium salt | cell metabolic activity | 101.1236 | N | Y | N | 2011 | 61 | 10.1007/s10565-011-9191-9
Al2O3 | I |  | 239 | 2.94056e-07 |  | HCMEC | P | H |  | Endothelial | A | Heart | 12 | MTT | tetrazolium salt | cell metabolic activity | 96.62921 | N | Y | N | 2011 | 61 | 10.1007/s10565-011-9191-9
Al2O3 | I |  | 239 | 5.88112e-07 |  | HCMEC | P | H |  | Endothelial | A | Heart | 12 | MTT | tetrazolium salt | cell metabolic activity | 96.62921 | N | Y | N | 2011 | 61 | 10.1007/s10565-011-9191-9
Al2O3 | I |  | 239 | 1.176224e-06 |  | HCMEC | P | H |  | Endothelial | A | Heart | 12 | MTT | tetrazolium salt | cell metabolic activity | 95.505615 | N | Y | N | 2011 | 61 | 10.1007/s10565-011-9191-9
Al2O3 | I |  | 239 | 2.94056e-06 |  | HCMEC | P | H |  | Endothelial | A | Heart | 12 | MTT | tetrazolium salt | cell metabolic activity | 98.8764 | N | Y | N | 2011 | 61 | 10.1007/s10565-011-9191-9
Al2O3 | I |  | 239 | 5.88112e-06 |  | HCMEC | P | H |  | Endothelial | A | Heart | 12 | MTT | tetrazolium salt | cell metabolic activity | 93.25843 | N | Y | N | 2011 | 61 | 10.1007/s10565-011-9191-9
Al2O3 | I |  | 239 | 5.88112e-11 |  | HCMEC | P | H |  | Endothelial | A | Heart | 24 | MTT | tetrazolium salt | cell metabolic activity | 93.25843 | N | Y | N | 2011 | 61 | 10.1007/s10565-011-9191-9
Al2O3 | I |  | 239 | 5.88112e-10 |  | HCMEC | P | H |  | Endothelial | A | Heart | 24 | MTT | tetrazolium salt | cell metabolic activity | 96.62921 | N | Y | N | 2011 | 61 | 10.1007/s10565-011-9191-9
Al2O3 | I |  | 239 | 5.88112e-09 |  | HCMEC | P | H |  | Endothelial | A | Heart | 24 | MTT | tetrazolium salt | cell metabolic activity | 94.38202 | N | Y | N | 2011 | 61 | 10.1007/s10565-011-9191-9
Al2O3 | I |  | 239 | 5.88112e-08 |  | HCMEC | P | H |  | Endothelial | A | Heart | 24 | MTT | tetrazolium salt | cell metabolic activity | 97.75281 | N | Y | N | 2011 | 61 | 10.1007/s10565-011-9191-9
Al2O3 | I |  | 239 | 2.94056e-07 |  | HCMEC | P | H |  | Endothelial | A | Heart | 24 | MTT | tetrazolium salt | cell metabolic activity | 95.505615 | N | Y | N | 2011 | 61 | 10.1007/s10565-011-9191-9
Al2O3 | I |  | 239 | 5.88112e-07 |  | HCMEC | P | H |  | Endothelial | A | Heart | 24 | MTT | tetrazolium salt | cell metabolic activity | 96.62921 | N | Y | N | 2011 | 61 | 10.1007/s10565-011-9191-9
Al2O3 | I |  | 239 | 1.176224e-06 |  | HCMEC | P | H |  | Endothelial | A | Heart | 24 | MTT | tetrazolium salt | cell metabolic activity | 92.134834 | N | Y | N | 2011 | 61 | 10.1007/s10565-011-9191-9
Al2O3 | I |  | 239 | 2.94056e-06 |  | HCMEC | P | H |  | Endothelial | A | Heart | 24 | MTT | tetrazolium salt | cell metabolic activity | 92.134834 | N | Y | N | 2011 | 61 | 10.1007/s10565-011-9191-9
Al2O3 | I |  | 239 | 5.88112e-06 |  | HCMEC | P | H |  | Endothelial | A | Heart | 24 | MTT | tetrazolium salt | cell metabolic activity | 83.146065 | N | Y | N | 2011 | 61 | 10.1007/s10565-011-9191-9
Al2O3 | I |  | 239 | 5.88112e-11 |  | HCMEC | P | H |  | Endothelial | A | Heart | 12 | LDH | LDH activity assay kit | LDH leakage | 42.82016 | N | Y | N | 2011 | 61 | 10.1007/s10565-011-9191-9
Al2O3 | I |  | 239 | 5.88112e-10 |  | HCMEC | P | H |  | Endothelial | A | Heart | 12 | LDH | LDH activity assay kit | LDH leakage | 40.91613 | N | Y | N | 2011 | 61 | 10.1007/s10565-011-9191-9
Al2O3 | I |  | 239 | 5.88112e-09 |  | HCMEC | P | H |  | Endothelial | A | Heart | 12 | LDH | LDH activity assay kit | LDH leakage | 44.639515 | N | Y | N | 2011 | 61 | 10.1007/s10565-011-9191-9
Al2O3 | I |  | 239 | 5.88112e-08 |  | HCMEC | P | H |  | Endothelial | A | Heart | 12 | LDH | LDH activity assay kit | LDH leakage | 37.112904 | N | Y | N | 2011 | 61 | 10.1007/s10565-011-9191-9
Al2O3 | I |  | 239 | 2.94056e-07 |  | HCMEC | P | H |  | Endothelial | A | Heart | 12 | LDH | LDH activity assay kit | LDH leakage | 33.33629 | N | Y | N | 2011 | 61 | 10.1007/s10565-011-9191-9
Al2O3 | I |  | 239 | 5.88112e-07 |  | HCMEC | P | H |  | Endothelial | A | Heart | 12 | LDH | LDH activity assay kit | LDH leakage | 35.18226 | N | Y | N | 2011 | 61 | 10.1007/s10565-011-9191-9
Al2O3 | I |  | 239 | 1.176224e-06 |  | HCMEC | P | H |  | Endothelial | A | Heart | 12 | LDH | LDH activity assay kit | LDH leakage | 35.15323 | N | Y | N | 2011 | 61 | 10.1007/s10565-011-9191-9
Al2O3 | I |  | 239 | 2.94056e-06 |  | HCMEC | P | H |  | Endothelial | A | Heart | 12 | LDH | LDH activity assay kit | LDH leakage | 33.25161 | N | Y | N | 2011 | 61 | 10.1007/s10565-011-9191-9
Al2O3 | I |  | 239 | 5.88112e-06 |  | HCMEC | P | H |  | Endothelial | A | Heart | 12 | LDH | LDH activity assay kit | LDH leakage | 33.22258 | N | Y | N | 2011 | 61 | 10.1007/s10565-011-9191-9
Al2O3 | I |  | 239 | 5.88112e-11 |  | HCMEC | P | H |  | Endothelial | A | Heart | 24 | LDH | LDH activity assay kit | LDH leakage | 43.65 | N | Y | N | 2011 | 61 | 10.1007/s10565-011-9191-9
Al2O3 | I |  | 239 | 5.88112e-10 |  | HCMEC | P | H |  | Endothelial | A | Heart | 24 | LDH | LDH activity assay kit | LDH leakage | 45.495968 | N | Y | N | 2011 | 61 | 10.1007/s10565-011-9191-9
Al2O3 | I |  | 239 | 5.88112e-09 |  | HCMEC | P | H |  | Endothelial | A | Heart | 24 | LDH | LDH activity assay kit | LDH leakage | 43.594357 | N | Y | N | 2011 | 61 | 10.1007/s10565-011-9191-9
Al2O3 | I |  | 239 | 5.88112e-08 |  | HCMEC | P | H |  | Endothelial | A | Heart | 24 | LDH | LDH activity assay kit | LDH leakage | 34.19274 | N | Y | N | 2011 | 61 | 10.1007/s10565-011-9191-9
Al2O3 | I |  | 239 | 2.94056e-07 |  | HCMEC | P | H |  | Endothelial | A | Heart | 24 | LDH | LDH activity assay kit | LDH leakage | 36.03871 | N | Y | N | 2011 | 61 | 10.1007/s10565-011-9191-9
Al2O3 | I |  | 239 | 5.88112e-07 |  | HCMEC | P | H |  | Endothelial | A | Heart | 24 | LDH | LDH activity assay kit | LDH leakage | 32.2621 | N | Y | N | 2011 | 61 | 10.1007/s10565-011-9191-9
Al2O3 | I |  | 239 | 1.176224e-06 |  | HCMEC | P | H |  | Endothelial | A | Heart | 24 | LDH | LDH activity assay kit | LDH leakage | 32.23548 | N | Y | N | 2011 | 61 | 10.1007/s10565-011-9191-9
Al2O3 | I |  | 239 | 2.94056e-06 |  | HCMEC | P | H |  | Endothelial | A | Heart | 24 | LDH | LDH activity assay kit | LDH leakage | 26.58145 | N | Y | N | 2011 | 61 | 10.1007/s10565-011-9191-9
Al2O3 | I |  | 239 | 5.88112e-06 |  | HCMEC | P | H |  | Endothelial | A | Heart | 24 | LDH | LDH activity assay kit | LDH leakage | 26.55242 | N | Y | N | 2011 | 61 | 10.1007/s10565-011-9191-9
Al2O3 | I |  | 45 | 0.0008810817 |  | SH­SY5Y | L | H |  | Epithelial | A | Bone marrow | 48 | ApoTox­Glo™ Triplex | Caspase-Glo® 3/7 Reagent | protease activity | 57.90178 | N | N | N | 2015 | 62 | 10.1039/C5NR03598H
Al2O3 | I |  | 45 | 0.001101352 |  | SH­SY5Y | L | H |  | Epithelial | A | Bone marrow | 48 | ApoTox­Glo™ Triplex | Caspase-Glo® 3/7 Reagent | protease activity | 46.724808 | N | N | N | 2015 | 62 | 10.1039/C5NR03598H
Al2O3 | I |  | 45 | 0.001321623 |  | SH­SY5Y | L | H |  | Epithelial | A | Bone marrow | 48 | ApoTox­Glo™ Triplex | Caspase-Glo® 3/7 Reagent | protease activity | 38.63421 | N | N | N | 2015 | 62 | 10.1039/C5NR03598H
QDs | I | D-penicillamine (NH2/COOH) | 5.4 | 0.05 |  | SVEC4­10 | L | A | Mouse | Endothelial | A | axillary lymph node | 24 | MTS | tetrazolium salt | cell metabolic activity | 105 | N | N | N | 2015 | 63 | 10.3762/bjnano.6.28
QDs | I | D-penicillamine (NH2/COOH) | 5.4 | 0.5 |  | SVEC4­10 | L | A | Mouse | Endothelial | A | axillary lymph node | 24 | MTS | tetrazolium salt | cell metabolic activity | 89.09091 | N | N | N | 2015 | 63 | 10.3762/bjnano.6.28
QDs | I | 3-mercaptopropionic acid (COOH) | 5.4 | 0.05 |  | SVEC4­10 | L | A | Mouse | Endothelial | A | axillary lymph node | 24 | MTS | tetrazolium salt | cell metabolic activity | 94.393936 | N | N | N | 2015 | 63 | 10.3762/bjnano.6.28
QDs | I | 3-mercaptopropionic acid (COOH) | 5.4 | 0.5 |  | SVEC4­10 | L | A | Mouse | Endothelial | A | axillary lymph node | 24 | MTS | tetrazolium salt | cell metabolic activity | 44.545456 | N | N | N | 2015 | 63 | 10.3762/bjnano.6.28
QDs | I | cysteamine (NH2) | 5.4 | 0.05 |  | SVEC4­10 | L | A | Mouse | Endothelial | A | axillary lymph node | 24 | MTS | tetrazolium salt | cell metabolic activity | 29.69697 | N | N | N | 2015 | 63 | 10.3762/bjnano.6.28
QDs | I | cysteamine (NH2) | 5.4 | 0.5 |  | SVEC4­10 | L | A | Mouse | Endothelial | A | axillary lymph node | 24 | MTS | tetrazolium salt | cell metabolic activity | 24.040403 | N | N | N | 2015 | 63 | 10.3762/bjnano.6.28
QDs | I | D-penicillamine (NH2/COOH) | 5.4 | 0.05 |  | HMEC­1 | L | H |  | Endothelial | E | Skin | 24 | MTS | tetrazolium salt | cell metabolic activity | 109.803925 | N | N | N | 2015 | 63 | 10.3762/bjnano.6.28
QDs | I | D-penicillamine (NH2/COOH) | 5.4 | 0.5 |  | HMEC­1 | L | H |  | Endothelial | E | Skin | 24 | MTS | tetrazolium salt | cell metabolic activity | 111.86275 | N | N | N | 2015 | 63 | 10.3762/bjnano.6.28
QDs | I | 3-mercaptopropionic acid (COOH) | 5.4 | 0.05 |  | HMEC­1 | L | H |  | Endothelial | E | Skin | 24 | MTS | tetrazolium salt | cell metabolic activity | 111.17647 | N | N | N | 2015 | 63 | 10.3762/bjnano.6.28
QDs | I | 3-mercaptopropionic acid (COOH) | 5.4 | 0.5 |  | HMEC­1 | L | H |  | Endothelial | E | Skin | 24 | MTS | tetrazolium salt | cell metabolic activity | 56.960785 | N | N | N | 2015 | 63 | 10.3762/bjnano.6.28
QDs | I | cysteamine (NH2) | 5.4 | 0.05 |  | HMEC­1 | L | H |  | Endothelial | E | Skin | 24 | MTS | tetrazolium salt | cell metabolic activity | 85.09804 | N | N | N | 2015 | 63 | 10.3762/bjnano.6.28
QDs | I | cysteamine (NH2) | 5.4 | 0.5 |  | HMEC­1 | L | H |  | Endothelial | E | Skin | 24 | MTS | tetrazolium salt | cell metabolic activity | 22.647058 | N | N | N | 2015 | 63 | 10.3762/bjnano.6.28
QDs | I | cysteamine | 2.8 | 0.1165078 |  | PC12 | L | A | Rat | Irregular | A | adrenal gland | 24 | Alamar blue | Alamar blue | cell metabolic activity | 101.47059 | N | N | N | 2009 | 64 | 10.1111/j.1742-4658.2009.07324.x
QDs | I | cysteamine | 2.8 | 0.4660313 |  | PC12 | L | A | Rat | Irregular | A | adrenal gland | 24 | Alamar blue | Alamar blue | cell metabolic activity | 93.52941 | N | N | N | 2009 | 64 | 10.1111/j.1742-4658.2009.07324.x
QDs | I | Zn then cysteamine | 10 | 0.002724569 |  | PC12 | L | A | Rat | Irregular | A | adrenal gland | 24 | Alamar blue | Alamar blue | cell metabolic activity | 96.17647 | N | N | N | 2009 | 64 | 10.1111/j.1742-4658.2009.07324.x
QDs | I | Zn then cysteamine | 10 | 0.01089828 |  | PC12 | L | A | Rat | Irregular | A | adrenal gland | 24 | Alamar blue | Alamar blue | cell metabolic activity | 99.70588 | N | N | N | 2009 | 64 | 10.1111/j.1742-4658.2009.07324.x
QDs | I | COOH | 10 | 0.0005 |  | MG­63 | L | H |  | Fibroblast | A | Bone | 24 | Live/Dead | Calcein AM, Ethidium homodimer-1 | cell membrane integrity | 91.22807 | N | N | N | 2012 | 65 | 10.1007/s10856-012-4716-1
QDs | I | COOH | 10 | 0.005 |  | MG­63 | L | H |  | Fibroblast | A | Bone | 24 | Live/Dead | Calcein AM, Ethidium homodimer-1 | cell membrane integrity | 83.4308 | N | N | N | 2012 | 65 | 10.1007/s10856-012-4716-1
QDs | I | COOH | 10 | 0.05 |  | MG­63 | L | H |  | Fibroblast | A | Bone | 24 | Live/Dead | Calcein AM, Ethidium homodimer-1 | cell membrane integrity | 62.183235 | N | N | N | 2012 | 65 | 10.1007/s10856-012-4716-1
QDs | I | COOH | 10 | 0.0005 |  | HeLa | L | H |  | Epithelial | A | Cervix | 24 | Live/Dead | Calcein AM, Ethidium homodimer-1 | cell membrane integrity | 92.39766 | N | N | N | 2012 | 65 | 10.1007/s10856-012-4716-1
QDs | I | COOH | 10 | 0.005 |  | HeLa | L | H |  | Epithelial | A | Cervix | 24 | Live/Dead | Calcein AM, Ethidium homodimer-1 | cell membrane integrity | 80.89668 | N | N | N | 2012 | 65 | 10.1007/s10856-012-4716-1
QDs | I | COOH | 10 | 0.05 |  | HeLa | L | H |  | Epithelial | A | Cervix | 24 | Live/Dead | Calcein AM, Ethidium homodimer-1 | cell membrane integrity | 58.08967 | N | N | N | 2012 | 65 | 10.1007/s10856-012-4716-1
QDs | I |  | 6 | 0.84 |  | Caco­2 | L | H |  | Epithelial | A | Colon | 24 | MTT | tetrazolium salt | cell metabolic activity | 103.432846 | N | N | N | 2008 | 66 | 10.1186/1477-3155-6-11
QDs | I |  | 6 | 4.2 |  | Caco­2 | L | H |  | Epithelial | A | Colon | 24 | MTT | tetrazolium salt | cell metabolic activity | 90.697075 | N | N | N | 2008 | 66 | 10.1186/1477-3155-6-11
QDs | I |  | 6 | 21 |  | Caco­2 | L | H |  | Epithelial | A | Colon | 24 | MTT | tetrazolium salt | cell metabolic activity | 87.85603 | N | N | N | 2008 | 66 | 10.1186/1477-3155-6-11
QDs | I |  | 6 | 105 |  | Caco­2 | L | H |  | Epithelial | A | Colon | 24 | MTT | tetrazolium salt | cell metabolic activity | 88.31259 | N | N | N | 2008 | 66 | 10.1186/1477-3155-6-11
QDs | I | SGF | 6 | 0.84 |  | Caco­2 | L | H |  | Epithelial | A | Colon | 24 | MTT | tetrazolium salt | cell metabolic activity | 70.73299 | N | N | N | 2008 | 66 | 10.1186/1477-3155-6-11
QDs | I | SGF | 6 | 4.2 |  | Caco­2 | L | H |  | Epithelial | A | Colon | 24 | MTT | tetrazolium salt | cell metabolic activity | 53.14136 | N | N | N | 2008 | 66 | 10.1186/1477-3155-6-11
QDs | I |  | 2.5 | 25 |  | Caco­2 | L | H |  | Epithelial | A | Colon | 24 | MTT | tetrazolium salt | cell metabolic activity | 85.078125 | N | N | N | 2008 | 66 | 10.1186/1477-3155-6-11
QDs | I |  | 2.5 | 50 |  | Caco­2 | L | H |  | Epithelial | A | Colon | 24 | MTT | tetrazolium salt | cell metabolic activity | 80.625 | N | N | N | 2008 | 66 | 10.1186/1477-3155-6-11
QDs | I |  | 2.5 | 100 |  | Caco­2 | L | H |  | Epithelial | A | Colon | 24 | MTT | tetrazolium salt | cell metabolic activity | 88.59375 | N | N | N | 2008 | 66 | 10.1186/1477-3155-6-11
QDs | I |  | 2.5 | 200 |  | Caco­2 | L | H |  | Epithelial | A | Colon | 24 | MTT | tetrazolium salt | cell metabolic activity | 28.828125 | N | N | N | 2008 | 66 | 10.1186/1477-3155-6-11
QDs | I | SGF | 2.5 | 12.5 |  | Caco­2 | L | H |  | Epithelial | A | Colon | 24 | MTT | tetrazolium salt | cell metabolic activity | 114.296875 | N | N | N | 2008 | 66 | 10.1186/1477-3155-6-11
QDs | I | SGF | 2.5 | 25 |  | Caco­2 | L | H |  | Epithelial | A | Colon | 24 | MTT | tetrazolium salt | cell metabolic activity | 105 | N | N | N | 2008 | 66 | 10.1186/1477-3155-6-11
QDs | I | SGF | 2.5 | 50 |  | Caco­2 | L | H |  | Epithelial | A | Colon | 24 | MTT | tetrazolium salt | cell metabolic activity | 76.015625 | N | N | N | 2008 | 66 | 10.1186/1477-3155-6-11
QDs | I |  | 1.5 | 25 |  | Caco­2 | L | H |  | Epithelial | A | Colon | 24 | MTT | tetrazolium salt | cell metabolic activity | 73.59375 | N | N | N | 2008 | 66 | 10.1186/1477-3155-6-11
QDs | I |  | 1.5 | 50 |  | Caco­2 | L | H |  | Epithelial | A | Colon | 24 | MTT | tetrazolium salt | cell metabolic activity | 32.109375 | N | N | N | 2008 | 66 | 10.1186/1477-3155-6-11
QDs | I |  | 1.5 | 100 |  | Caco­2 | L | H |  | Epithelial | A | Colon | 24 | MTT | tetrazolium salt | cell metabolic activity | 24.609375 | N | N | N | 2008 | 66 | 10.1186/1477-3155-6-11
QDs | I |  | 1.5 | 200 |  | Caco­2 | L | H |  | Epithelial | A | Colon | 24 | MTT | tetrazolium salt | cell metabolic activity | 5.859375 | N | N | N | 2008 | 66 | 10.1186/1477-3155-6-11
QDs | I | SGF | 1.5 | 12.5 |  | Caco­2 | L | H |  | Epithelial | A | Colon | 24 | MTT | tetrazolium salt | cell metabolic activity | 106.09375 | N | N | N | 2008 | 66 | 10.1186/1477-3155-6-11
QDs | I | SGF | 1.5 | 25 |  | Caco­2 | L | H |  | Epithelial | A | Colon | 24 | MTT | tetrazolium salt | cell metabolic activity | 88.59375 | N | N | N | 2008 | 66 | 10.1186/1477-3155-6-11
QDs | I | SGF | 1.5 | 50 |  | Caco­2 | L | H |  | Epithelial | A | Colon | 24 | MTT | tetrazolium salt | cell metabolic activity | 78.75 | N | N | N | 2008 | 66 | 10.1186/1477-3155-6-11
QDs | I |  | 1.4 | 25 |  | Caco­2 | L | H |  | Epithelial | A | Colon | 24 | MTT | tetrazolium salt | cell metabolic activity | 4.921875 | N | N | N | 2008 | 66 | 10.1186/1477-3155-6-11
QDs | I |  | 1.4 | 50 |  | Caco­2 | L | H |  | Epithelial | A | Colon | 24 | MTT | tetrazolium salt | cell metabolic activity | 4.921875 | N | N | N | 2008 | 66 | 10.1186/1477-3155-6-11
QDs | I |  | 1.4 | 100 |  | Caco­2 | L | H |  | Epithelial | A | Colon | 24 | MTT | tetrazolium salt | cell metabolic activity | 2.578125 | N | N | N | 2008 | 66 | 10.1186/1477-3155-6-11
QDs | I |  | 1.4 | 200 |  | Caco­2 | L | H |  | Epithelial | A | Colon | 24 | MTT | tetrazolium salt | cell metabolic activity | 3.984375 | N | N | N | 2008 | 66 | 10.1186/1477-3155-6-11
QDs | I | SGF | 1.4 | 12.5 |  | Caco­2 | L | H |  | Epithelial | A | Colon | 24 | MTT | tetrazolium salt | cell metabolic activity | 105.546875 | N | N | N | 2008 | 66 | 10.1186/1477-3155-6-11
QDs | I | SGF | 1.4 | 25 |  | Caco­2 | L | H |  | Epithelial | A | Colon | 24 | MTT | tetrazolium salt | cell metabolic activity | 67.265625 | N | N | N | 2008 | 66 | 10.1186/1477-3155-6-11
QDs | I | SGF | 1.4 | 50 |  | Caco­2 | L | H |  | Epithelial | A | Colon | 24 | MTT | tetrazolium salt | cell metabolic activity | 63.4375 | N | N | N | 2008 | 66 | 10.1186/1477-3155-6-11
QDs | I |  | 25 | 0.01 |  | SK­BR­3 | L | H |  | Epithelial | A | Breast | 24 | Live/Dead | Calcein AM, Ethidium homodimer-1 | cell membrane integrity | 98.2446232 | N | N | N | 2006 | 67 | 10.1002/smll.200600218
QDs | I |  | 25 | 0.025 |  | SK­BR­3 | L | H |  | Epithelial | A | Breast | 24 | Live/Dead | Calcein AM, Ethidium homodimer-1 | cell membrane integrity | 91.873743 | N | N | N | 2006 | 67 | 10.1002/smll.200600218
QDs | I |  | 25 | 0.05 |  | SK­BR­3 | L | H |  | Epithelial | A | Breast | 24 | Live/Dead | Calcein AM, Ethidium homodimer-1 | cell membrane integrity | 78.410955 | N | N | N | 2006 | 67 | 10.1002/smll.200600218
QDs | I |  | 25 | 0.1 |  | SK­BR­3 | L | H |  | Epithelial | A | Breast | 24 | Live/Dead | Calcein AM, Ethidium homodimer-1 | cell membrane integrity | 15.895096 | N | N | N | 2006 | 67 | 10.1002/smll.200600218
QDs | I |  | 25 | 0.15 |  | SK­BR­3 | L | H |  | Epithelial | A | Breast | 24 | Live/Dead | Calcein AM, Ethidium homodimer-1 | cell membrane integrity | 0.355095 | N | N | N | 2006 | 67 | 10.1002/smll.200600218
QDs | I | PEG | 30 | 0.01 |  | SK­BR­3 | L | H |  | Epithelial | A | Breast | 24 | Live/Dead | Calcein AM, Ethidium homodimer-1 | cell membrane integrity | 97.8887513 | N | N | N | 2006 | 67 | 10.1002/smll.200600218
QDs | I | PEG | 30 | 0.025 |  | SK­BR­3 | L | H |  | Epithelial | A | Breast | 24 | Live/Dead | Calcein AM, Ethidium homodimer-1 | cell membrane integrity | 95.4324617 | N | N | N | 2006 | 67 | 10.1002/smll.200600218
QDs | I | PEG | 30 | 0.05 |  | SK­BR­3 | L | H |  | Epithelial | A | Breast | 24 | Live/Dead | Calcein AM, Ethidium homodimer-1 | cell membrane integrity | 90.154727 | N | N | N | 2006 | 67 | 10.1002/smll.200600218
QDs | I | PEG | 30 | 0.1 |  | SK­BR­3 | L | H |  | Epithelial | A | Breast | 24 | Live/Dead | Calcein AM, Ethidium homodimer-1 | cell membrane integrity | 87.425344 | N | N | N | 2006 | 67 | 10.1002/smll.200600218
QDs | I | PEG | 30 | 0.15 |  | SK­BR­3 | L | H |  | Epithelial | A | Breast | 24 | Live/Dead | Calcein AM, Ethidium homodimer-1 | cell membrane integrity | 66.190624 | N | N | N | 2006 | 67 | 10.1002/smll.200600218
QDs | I | PEG | 37 | 0.01 |  | SK­BR­3 | L | H |  | Epithelial | A | Breast | 24 | Live/Dead | Calcein AM, Ethidium homodimer-1 | cell membrane integrity | 98.956367 | N | N | N | 2006 | 67 | 10.1002/smll.200600218
QDs | I | PEG | 37 | 0.025 |  | SK­BR­3 | L | H |  | Epithelial | A | Breast | 24 | Live/Dead | Calcein AM, Ethidium homodimer-1 | cell membrane integrity | 97.9251122 | N | N | N | 2006 | 67 | 10.1002/smll.200600218
QDs | I | PEG | 37 | 0.05 |  | SK­BR­3 | L | H |  | Epithelial | A | Breast | 24 | Live/Dead | Calcein AM, Ethidium homodimer-1 | cell membrane integrity | 94.4251895 | N | N | N | 2006 | 67 | 10.1002/smll.200600218
QDs | I | PEG | 37 | 0.1 |  | SK­BR­3 | L | H |  | Epithelial | A | Breast | 24 | Live/Dead | Calcein AM, Ethidium homodimer-1 | cell membrane integrity | 95.253752 | N | N | N | 2006 | 67 | 10.1002/smll.200600218
QDs | I | PEG | 37 | 0.15 |  | SK­BR­3 | L | H |  | Epithelial | A | Breast | 24 | Live/Dead | Calcein AM, Ethidium homodimer-1 | cell membrane integrity | 80.071175 | N | N | N | 2006 | 67 | 10.1002/smll.200600218
QDs | I | TGA-gelatine | 14.3 | 0.001 | -29 | PC12 | L | A | Rat | Irregular | A | Adrenal gland | 7 | ApoTox­Glo™ Triplex | Caspase-Glo® 3/7 Reagent | protease activity | 95.846375 | Y | N | N | 2012 | 68 | 10.1186/1477-3155-10-4
QDs | I | TGA-gelatine | 14.3 | 0.001 | -29 | PC12 | L | A | Rat | Irregular | A | Adrenal gland | 12 | ApoTox­Glo™ Triplex | Caspase-Glo® 3/7 Reagent | protease activity | 99.69652 | Y | N | N | 2012 | 68 | 10.1186/1477-3155-10-4
QDs | I | TGA-gelatine | 14.3 | 0.001 | -29 | PC12 | L | A | Rat | Irregular | A | Adrenal gland | 17 | ApoTox­Glo™ Triplex | Caspase-Glo® 3/7 Reagent | protease activity | 98.71747 | Y | N | N | 2012 | 68 | 10.1186/1477-3155-10-4
QDs | I | TGA-gelatine | 14.3 | 0.001 | -29 | PC12 | L | A | Rat | Irregular | A | Adrenal gland | 10 | MTT | tetrazolium salt | cell metabolic activity | 95.61753 | Y | N | N | 2012 | 68 | 10.1186/1477-3155-10-4
QDs | I | TGA-gelatine | 14.3 | 0.001 | -29 | PC12 | L | A | Rat | Irregular | A | Adrenal gland | 16 | MTT | tetrazolium salt | cell metabolic activity | 98.40637 | Y | N | N | 2012 | 68 | 10.1186/1477-3155-10-4
QDs | I | TGA | 11.7 | 0.001 | -30 | PC12 | L | A | Rat | Irregular | A | Adrenal gland | 7 | ApoTox­Glo™ Triplex | Caspase-Glo® 3/7 Reagent | protease activity | 61.011944 | Y | N | N | 2012 | 68 | 10.1186/1477-3155-10-4
QDs | I | TGA | 11.7 | 0.001 | -30 | PC12 | L | A | Rat | Irregular | A | Adrenal gland | 12 | ApoTox­Glo™ Triplex | Caspase-Glo® 3/7 Reagent | protease activity | 55.09712 | Y | N | N | 2012 | 68 | 10.1186/1477-3155-10-4
QDs | I | TGA | 11.7 | 0.001 | -30 | PC12 | L | A | Rat | Irregular | A | Adrenal gland | 17 | ApoTox­Glo™ Triplex | Caspase-Glo® 3/7 Reagent | protease activity | 26.817928 | Y | N | N | 2012 | 68 | 10.1186/1477-3155-10-4
QDs | I | TGA | 11.7 | 0.001 | -30 | PC12 | L | A | Rat | Irregular | A | Adrenal gland | 10 | MTT | tetrazolium salt | cell metabolic activity | 75.69721 | Y | N | N | 2012 | 68 | 10.1186/1477-3155-10-4
QDs | I | TGA | 11.7 | 0.001 | -30 | PC12 | L | A | Rat | Irregular | A | Adrenal gland | 16 | MTT | tetrazolium salt | cell metabolic activity | 49.003983 | Y | N | N | 2012 | 68 | 10.1186/1477-3155-10-4
QDs | I | TGA-gelatine | 5.3 | 0.001 | -42 | PC12 | L | A | Rat | Irregular | A | Adrenal gland | 7 | ApoTox­Glo™ Triplex | Caspase-Glo® 3/7 Reagent | protease activity | 64.64042 | Y | N | N | 2012 | 68 | 10.1186/1477-3155-10-4
QDs | I | TGA-gelatine | 5.3 | 0.001 | -42 | PC12 | L | A | Rat | Irregular | A | Adrenal gland | 12 | ApoTox­Glo™ Triplex | Caspase-Glo® 3/7 Reagent | protease activity | 88.168106 | Y | N | N | 2012 | 68 | 10.1186/1477-3155-10-4
QDs | I | TGA-gelatine | 5.3 | 0.001 | -42 | PC12 | L | A | Rat | Irregular | A | Adrenal gland | 17 | ApoTox­Glo™ Triplex | Caspase-Glo® 3/7 Reagent | protease activity | 53.360455 | Y | N | N | 2012 | 68 | 10.1186/1477-3155-10-4
QDs | I | TGA-gelatine | 5.3 | 0.001 | -42 | PC12 | L | A | Rat | Irregular | A | Adrenal gland | 10 | MTT | tetrazolium salt | cell metabolic activity | 88.44621 | Y | N | N | 2012 | 68 | 10.1186/1477-3155-10-4
QDs | I | TGA-gelatine | 5.3 | 0.001 | -42 | PC12 | L | A | Rat | Irregular | A | Adrenal gland | 16 | MTT | tetrazolium salt | cell metabolic activity | 91.63347 | Y | N | N | 2012 | 68 | 10.1186/1477-3155-10-4
QDs | I | TGA | 3.6 | 0.001 | -27 | PC12 | L | A | Rat | Irregular | A | Adrenal gland | 7 | ApoTox­Glo™ Triplex | Caspase-Glo® 3/7 Reagent | protease activity | 54.281517 | Y | N | N | 2012 | 68 | 10.1186/1477-3155-10-4
QDs | I | TGA | 3.6 | 0.001 | -27 | PC12 | L | A | Rat | Irregular | A | Adrenal gland | 12 | ApoTox­Glo™ Triplex | Caspase-Glo® 3/7 Reagent | protease activity | 29.97576 | Y | N | N | 2012 | 68 | 10.1186/1477-3155-10-4
QDs | I | TGA | 3.6 | 0.001 | -27 | PC12 | L | A | Rat | Irregular | A | Adrenal gland | 17 | ApoTox­Glo™ Triplex | Caspase-Glo® 3/7 Reagent | protease activity | 20.941936 | Y | N | N | 2012 | 68 | 10.1186/1477-3155-10-4
QDs | I | TGA | 3.6 | 0.001 | -27 | PC12 | L | A | Rat | Irregular | A | Adrenal gland | 10 | MTT | tetrazolium salt | cell metabolic activity | 63.346615 | Y | N | N | 2012 | 68 | 10.1186/1477-3155-10-4
QDs | I | TGA | 3.6 | 0.001 | -27 | PC12 | L | A | Rat | Irregular | A | Adrenal gland | 16 | MTT | tetrazolium salt | cell metabolic activity | 41.83267 | Y | N | N | 2012 | 68 | 10.1186/1477-3155-10-4
SiO2 | I |  | 14 | 0.0006542024 |  | RAW 264.7 | L | A | Mouse | Monocyte/Macrophage | A | Blood | 24 | WST­1 | tetrazolium salt | cell metabolic activity | 111.00218 | Y | N | Y | 2012 | 69 | 10.1016/j.tiv.2011.12.006
SiO2 | I |  | 14 | 0.003271012 |  | RAW 264.7 | L | A | Mouse | Monocyte/Macrophage | A | Blood | 24 | WST­1 | tetrazolium salt | cell metabolic activity | 127.95955 | Y | N | Y | 2012 | 69 | 10.1016/j.tiv.2011.12.006
SiO2 | I |  | 14 | 0.006542024 |  | RAW 264.7 | L | A | Mouse | Monocyte/Macrophage | A | Blood | 24 | WST­1 | tetrazolium salt | cell metabolic activity | 107.182915 | Y | N | Y | 2012 | 69 | 10.1016/j.tiv.2011.12.006
SiO2 | I |  | 14 | 0.02616809 |  | RAW 264.7 | L | A | Mouse | Monocyte/Macrophage | A | Blood | 24 | WST­1 | tetrazolium salt | cell metabolic activity | 75.0876 | Y | N | Y | 2012 | 69 | 10.1016/j.tiv.2011.12.006
SiO2 | I |  | 14 | 0.05233619 |  | RAW 264.7 | L | A | Mouse | Monocyte/Macrophage | A | Blood | 24 | WST­1 | tetrazolium salt | cell metabolic activity | 64.68624 | Y | N | Y | 2012 | 69 | 10.1016/j.tiv.2011.12.006
SiO2 | I |  | 14 | 0.0006542024 |  | RAW 264.7 | L | A | Mouse | Monocyte/Macrophage | A | Blood | 24 | LDH | LDH activity assay kit | LDH leakage | 20.221264 | Y | N | Y | 2012 | 69 | 10.1016/j.tiv.2011.12.006
SiO2 | I |  | 14 | 0.003271012 |  | RAW 264.7 | L | A | Mouse | Monocyte/Macrophage | A | Blood | 24 | LDH | LDH activity assay kit | LDH leakage | 22.880486 | Y | N | Y | 2012 | 69 | 10.1016/j.tiv.2011.12.006
SiO2 | I |  | 14 | 0.006542024 |  | RAW 264.7 | L | A | Mouse | Monocyte/Macrophage | A | Blood | 24 | LDH | LDH activity assay kit | LDH leakage | 33.116215 | Y | N | Y | 2012 | 69 | 10.1016/j.tiv.2011.12.006
SiO2 | I |  | 14 | 0.02616809 |  | RAW 264.7 | L | A | Mouse | Monocyte/Macrophage | A | Blood | 24 | LDH | LDH activity assay kit | LDH leakage | 40.700413 | Y | N | Y | 2012 | 69 | 10.1016/j.tiv.2011.12.006
SiO2 | I |  | 14 | 0.05233619 |  | RAW 264.7 | L | A | Mouse | Monocyte/Macrophage | A | Blood | 24 | LDH | LDH activity assay kit | LDH leakage | 41.845173 | Y | N | Y | 2012 | 69 | 10.1016/j.tiv.2011.12.006
SiO2 | I |  | 96 | 5.410673e-05 | -11 | Caco­2 | L | H |  | Epithelial | A | Colon | 24 | Live/Dead | Sytox Red | cell membrane integrity | 100 | N | Y | Y | 2013 | 70 | 10.1021/tx400231u
SiO2 | I |  | 96 | 5.410673e-05 | -11 | Caco­2 | L | H |  | Epithelial | A | Colon | 24 | Live/Dead | Annexin V | cell membrane integrity | 100 | N | Y | Y | 2013 | 70 | 10.1021/tx400231u
SiO2 | I |  | 96 | 5.410673e-05 | -11 | Caco­2 | L | H |  | Epithelial | A | Colon | 24 | LDH | LDH activity assay kit | LDH leakage | 105.3684 | N | Y | Y | 2013 | 70 | 10.1021/tx400231u
SiO2 | I |  | 96 | 5.410673e-05 | -11 | Caco­2 | L | H |  | Epithelial | A | Colon | 24 | MTT | LDH activity assay kit | cell metabolic activity | 106.995285 | N | Y | Y | 2013 | 70 | 10.1021/tx400231u
SiO2 | I | Digestive enzymes | 96 | 5.410673e-05 | -11 | Caco­2 | L | H |  | Epithelial | A | Colon | 24 | Live/Dead | Sytox Red | cell membrane integrity | 100.50429 | N | Y | Y | 2013 | 70 | 10.1021/tx400231u
SiO2 | I | Digestive enzymes | 96 | 5.410673e-05 | -11 | Caco­2 | L | H |  | Epithelial | A | Colon | 24 | Live/Dead | Annexin V | cell membrane integrity | 100 | N | Y | Y | 2013 | 70 | 10.1021/tx400231u
SiO2 | I | Digestive enzymes | 96 | 5.410673e-05 | -11 | Caco­2 | L | H |  | Epithelial | A | Colon | 24 | MTT | tetrazolium salt | cell metabolic activity | 96.585365 | N | Y | Y | 2013 | 70 | 10.1021/tx400231u
SiO2 | I |  | 598.2 | 1.677208e-06 | 87 | primary tissue Macrophage | P | H |  | Macrophage | A | lung | 24 | Vialight | luciferase | ATP content | 68.14815 | N | Y | N | 2013 | 71 | 10.1021/nn304439f
SiO2 | I |  | 598.2 | 4.193021e-07 | 87 | primary tissue Macrophage | P | H |  | Macrophage | A | lung | 24 | Vialight | luciferase | ATP content | 115.55556 | N | Y | N | 2013 | 71 | 10.1021/nn304439f
SiO2 | I |  | 598.2 | 1.677208e-06 | 87 | primary alveolar Macrophage | P | H |  | Macrophage | A | lung | 24 | Vialight | luciferase | ATP content | 69.92593 | N | Y | N | 2013 | 71 | 10.1021/nn304439f
SiO2 | I |  | 598.2 | 4.193021e-07 | 87 | primary alveolar Macrophage | P | H |  | Macrophage | A | lung | 24 | Vialight | luciferase | ATP content | 87.703705 | N | Y | N | 2013 | 71 | 10.1021/nn304439f
SiO2 | I |  | 598.2 | 2.795347e-06 | 87 | primary alveolar Epithelial cells | P | H |  | Epithelial | A | lung | 24 | Vialight | luciferase | ATP content | 82.025314 | N | Y | N | 2013 | 71 | 10.1021/nn304439f
SiO2 | I |  | 598.2 | 1.677208e-06 | 87 | RAW 264.7 | L | A | Mouse | Monocyte/Macrophage | A | Blood | 24 | Vialight | luciferase | ATP content | 44.397907 | N | Y | N | 2013 | 71 | 10.1021/nn304439f
SiO2 | I |  | 598.2 | 4.193021e-07 | 87 | RAW 264.7 | L | A | Mouse | Monocyte/Macrophage | A | Blood | 24 | Vialight | luciferase | ATP content | 62.827225 | N | Y | N | 2013 | 71 | 10.1021/nn304439f
SiO2 | I |  | 598.2 | 1.677208e-06 | 87 | A549 | L | H |  | Epithelial | A | Lung | 24 | Vialight | luciferase | ATP content | 104.242424 | N | Y | N | 2013 | 71 | 10.1021/nn304439f
SiO2 | I |  | 598.2 | 4.193021e-07 | 87 | A549 | L | H |  | Epithelial | A | Lung | 24 | Vialight | luciferase | ATP content | 121.21212 | N | Y | N | 2013 | 71 | 10.1021/nn304439f
SiO2 | I |  | 240 | 2.597123e-05 | 58 | primary tissue Macrophage | P | H |  | Macrophage | A | lung | 24 | Vialight | luciferase | ATP content | 108.44444 | N | Y | N | 2013 | 71 | 10.1021/nn304439f
SiO2 | I |  | 240 | 6.492807e-06 | 58 | primary tissue Macrophage | P | H |  | Macrophage | A | lung | 24 | Vialight | luciferase | ATP content | 142.22223 | N | Y | N | 2013 | 71 | 10.1021/nn304439f
SiO2 | I |  | 240 | 2.597123e-05 | 58 | primary alveolar Macrophage | P | H |  | Macrophage | A | lung | 24 | Vialight | luciferase | ATP content | 87.111115 | N | Y | N | 2013 | 71 | 10.1021/nn304439f
SiO2 | I |  | 240 | 6.492807e-06 | 58 | primary alveolar Macrophage | P | H |  | Macrophage | A | lung | 24 | Vialight | luciferase | ATP content | 104.888885 | N | Y | N | 2013 | 71 | 10.1021/nn304439f
SiO2 | I |  | 240 | 4.328538e-05 | 58 | primary alveolar Epithelial cells | P | H |  | Epithelial | A | lung | 24 | Vialight | luciferase | ATP content | 87.08861 | N | Y | N | 2013 | 71 | 10.1021/nn304439f
SiO2 | I |  | 240 | 2.597123e-05 | 58 | RAW 264.7 | L | A | Mouse | Monocyte/Macrophage | A | Blood | 24 | Vialight | luciferase | ATP content | 76.23037 | N | Y | N | 2013 | 71 | 10.1021/nn304439f
SiO2 | I |  | 240 | 2.597123e-05 | 58 | A549 | L | H |  | Epithelial | A | Lung | 24 | Vialight | luciferase | ATP content | 113.93939 | N | Y | N | 2013 | 71 | 10.1021/nn304439f
SiO2 | I |  | 240 | 6.492807e-06 | 58 | A549 | L | H |  | Epithelial | A | Lung | 24 | Vialight | luciferase | ATP content | 112.323235 | N | Y | N | 2013 | 71 | 10.1021/nn304439f
SiO2 | I |  | 369 | 7.145738e-06 | 79 | primary tissue Macrophage | P | H |  | Macrophage | A | lung | 24 | Vialight | luciferase | ATP content | 3.5555556 | N | Y | N | 2013 | 71 | 10.1021/nn304439f
SiO2 | I |  | 369 | 1.786435e-06 | 79 | primary tissue Macrophage | P | H |  | Macrophage | A | lung | 24 | Vialight | luciferase | ATP content | 121.77778 | N | Y | N | 2013 | 71 | 10.1021/nn304439f
SiO2 | I |  | 369 | 7.145738e-06 | 79 | primary alveolar Macrophage | P | H |  | Macrophage | A | lung | 24 | Vialight | luciferase | ATP content | 34.666668 | N | Y | N | 2013 | 71 | 10.1021/nn304439f
SiO2 | I |  | 369 | 1.786435e-06 | 79 | primary alveolar Macrophage | P | H |  | Macrophage | A | lung | 24 | Vialight | luciferase | ATP content | 95.111115 | N | Y | N | 2013 | 71 | 10.1021/nn304439f
SiO2 | I |  | 369 | 1.190956e-05 | 79 | primary alveolar epithelial cells | P | H |  | Epithelial | A | lung | 24 | Vialight | luciferase | ATP content | 87.08861 | N | Y | N | 2013 | 71 | 10.1021/nn304439f
SiO2 | I |  | 369 | 1.786435e-06 | 79 | RAW 264.7 | L | A | Mouse | Monocyte/Macrophage | A | Blood | 24 | Vialight | luciferase | ATP content | 77.90576 | N | Y | N | 2013 | 71 | 10.1021/nn304439f
SiO2 | I |  | 369 | 7.145738e-06 | 79 | RAW 264.7 | L | A | Mouse | Monocyte/Macrophage | A | Blood | 24 | Vialight | luciferase | ATP content | 32.67016 | N | Y | N | 2013 | 71 | 10.1021/nn304439f
SiO2 | I |  | 369 | 1.786435e-06 | 79 | RAW 264.7 | L | A | Mouse | Monocyte/Macrophage | A | Blood | 24 | Vialight | luciferase | ATP content | 59.47644 | N | Y | N | 2013 | 71 | 10.1021/nn304439f
SiO2 | I |  | 369 | 7.145738e-06 | 79 | A549 | L | H |  | Epithelial | A | Lung | 24 | Vialight | luciferase | ATP content | 96.969696 | N | Y | N | 2013 | 71 | 10.1021/nn304439f
SiO2 | I |  | 369 | 1.786435e-06 | 79 | A549 | L | H |  | Epithelial | A | Lung | 24 | Vialight | luciferase | ATP content | 123.63636 | N | Y | N | 2013 | 71 | 10.1021/nn304439f
SiO2 | I |  | 29.5 | 0.000885712 |  | Caco­2 | L | H |  | Epithelial | A | Colon | 4 | Vialight | luciferase | ATP content | 103.35135 | Y | Y | Y | 2008 | 72 | 10.1080/17435390802513204
SiO2 | I |  | 29.5 | 0.001817864 |  | Caco­2 | L | H |  | Epithelial | A | Colon | 4 | Vialight | luciferase | ATP content | 103.35135 | Y | Y | Y | 2008 | 72 | 10.1080/17435390802513204
SiO2 | I |  | 29.5 | 0.003620872 |  | Caco­2 | L | H |  | Epithelial | A | Colon | 4 | Vialight | luciferase | ATP content | 104 | Y | Y | Y | 2008 | 72 | 10.1080/17435390802513204
SiO2 | I |  | 29.5 | 0.007295459 |  | Caco­2 | L | H |  | Epithelial | A | Colon | 4 | Vialight | luciferase | ATP content | 100.54054 | Y | Y | Y | 2008 | 72 | 10.1080/17435390802513204
SiO2 | I |  | 29.5 | 0.0145313 |  | Caco­2 | L | H |  | Epithelial | A | Colon | 4 | Vialight | luciferase | ATP content | 88.64865 | Y | Y | Y | 2008 | 72 | 10.1080/17435390802513204
SiO2 | I |  | 29.5 | 0.02894386 |  | Caco­2 | L | H |  | Epithelial | A | Colon | 4 | Vialight | luciferase | ATP content | 39.783783 | Y | Y | Y | 2008 | 72 | 10.1080/17435390802513204
SiO2 | I |  | 29.5 | 0.05831708 |  | Caco­2 | L | H |  | Epithelial | A | Colon | 4 | Vialight | luciferase | ATP content | 16.864864 | Y | Y | Y | 2008 | 72 | 10.1080/17435390802513204
SiO2 | I |  | 29.5 | 0.1161576 |  | Caco­2 | L | H |  | Epithelial | A | Colon | 4 | Vialight | luciferase | ATP content | 12.972973 | Y | Y | Y | 2008 | 72 | 10.1080/17435390802513204
SiO2 | I |  | 29.5 | 0.2330821 |  | Caco­2 | L | H |  | Epithelial | A | Colon | 4 | Vialight | luciferase | ATP content | 15.351352 | Y | Y | Y | 2008 | 72 | 10.1080/17435390802513204
SiO2 | I |  | 13 | 0.544722 | -27 | RAW 264.7 | L | A | Mouse | Monocyte/Macrophage | A | Blood | 24 | CellTiter­Blue | Alamar blue | cell metabolic activity | 107.19556 | Y | Y | Y | 2012 | 73 | 10.5402/2012/454072
SiO2 | I |  | 13 | 5.44722 | -27 | RAW 264.7 | L | A | Mouse | Monocyte/Macrophage | A | Blood | 24 | CellTiter­Blue | Alamar blue | cell metabolic activity | 100.594604 | Y | Y | Y | 2012 | 73 | 10.5402/2012/454072
SiO2 | I |  | 13 | 54.4722 | -27 | RAW 264.7 | L | A | Mouse | Monocyte/Macrophage | A | Blood | 24 | CellTiter­Blue | Alamar blue | cell metabolic activity | 69.8427 | Y | Y | Y | 2012 | 73 | 10.5402/2012/454072
SiO2 | I |  | 13 | 544.722 | -27 | RAW 264.7 | L | A | Mouse | Monocyte/Macrophage | A | Blood | 24 | CellTiter­Blue | Alamar blue | cell metabolic activity | 22.485416 | Y | Y | Y | 2012 | 73 | 10.5402/2012/454072
SiO2 | I |  | 13 | 0.544722 | -27 | RAW 264.7 | L | A | Mouse | Monocyte/Macrophage | A | Blood | 24 | XTT | tetrazolium salt | cell metabolic activity | 123.07841 | Y | Y | Y | 2012 | 73 | 10.5402/2012/454072
SiO2 | I |  | 13 | 5.44722 | -27 | RAW 264.7 | L | A | Mouse | Monocyte/Macrophage | A | Blood | 24 | XTT | tetrazolium salt | cell metabolic activity | 114.21652 | Y | Y | Y | 2012 | 73 | 10.5402/2012/454072
SiO2 | I |  | 13 | 54.4722 | -27 | RAW 264.7 | L | A | Mouse | Monocyte/Macrophage | A | Blood | 24 | XTT | tetrazolium salt | cell metabolic activity | 82.70829 | Y | Y | Y | 2012 | 73 | 10.5402/2012/454072
SiO2 | I |  | 13 | 544.722 | -27 | RAW 264.7 | L | A | Mouse | Monocyte/Macrophage | A | Blood | 24 | XTT | tetrazolium salt | cell metabolic activity | 24.78658 | Y | Y | Y | 2012 | 73 | 10.5402/2012/454072
SiO2 | I |  | 13 | 0.544722 | -27 | RAW 264.7 | L | A | Mouse | Monocyte/Macrophage | A | Blood | 24 | LDH | LDH activity assay kit | LDH leakage | 3.1170294 | Y | Y | Y | 2012 | 73 | 10.5402/2012/454072
SiO2 | I |  | 13 | 5.44722 | -27 | RAW 264.7 | L | A | Mouse | Monocyte/Macrophage | A | Blood | 24 | LDH | LDH activity assay kit | LDH leakage | 5.5710664 | Y | Y | Y | 2012 | 73 | 10.5402/2012/454072
SiO2 | I |  | 13 | 54.4722 | -27 | RAW 264.7 | L | A | Mouse | Monocyte/Macrophage | A | Blood | 24 | LDH | LDH activity assay kit | LDH leakage | 22.366335 | Y | Y | Y | 2012 | 73 | 10.5402/2012/454072
SiO2 | I |  | 13 | 544.722 | -27 | RAW 264.7 | L | A | Mouse | Monocyte/Macrophage | A | Blood | 24 | LDH | LDH activity assay kit | LDH leakage | 70.10661 | Y | Y | Y | 2012 | 73 | 10.5402/2012/454072
SiO2 | I |  | 13 | 0.544722 | -27 | RAW 264.7 | L | A | Mouse | Monocyte/Macrophage | A | Blood | 24 | Live/Dead | Propidium iodide | cell membrane integrity | 95.226295 | Y | Y | Y | 2012 | 73 | 10.5402/2012/454072
SiO2 | I |  | 13 | 5.44722 | -27 | RAW 264.7 | L | A | Mouse | Monocyte/Macrophage | A | Blood | 24 | Live/Dead | Propidium iodide | cell membrane integrity | 85.60647 | Y | Y | Y | 2012 | 73 | 10.5402/2012/454072
SiO2 | I |  | 13 | 54.4722 | -27 | RAW 264.7 | L | A | Mouse | Monocyte/Macrophage | A | Blood | 24 | Live/Dead | Propidium iodide | cell membrane integrity | 69.19419 | Y | Y | Y | 2012 | 73 | 10.5402/2012/454072
SiO2 | I |  | 13 | 544.722 | -27 | RAW 264.7 | L | A | Mouse | Monocyte/Macrophage | A | Blood | 24 | Live/Dead | Propidium iodide | cell membrane integrity | 9.763044 | Y | Y | Y | 2012 | 73 | 10.5402/2012/454072
SiO2 | I |  | 13 | 0.544722 | -27 | RAW 264.7 | L | A | Mouse | Monocyte/Macrophage | A | Blood | 24 | Live/Dead | calcein AM | cell membrane integrity | 93.752266 | Y | Y | Y | 2012 | 73 | 10.5402/2012/454072
SiO2 | I |  | 13 | 5.44722 | -27 | RAW 264.7 | L | A | Mouse | Monocyte/Macrophage | A | Blood | 24 | Live/Dead | calcein AM | cell membrane integrity | 91.6796 | Y | Y | Y | 2012 | 73 | 10.5402/2012/454072
SiO2 | I |  | 13 | 54.4722 | -27 | RAW 264.7 | L | A | Mouse | Monocyte/Macrophage | A | Blood | 24 | Live/Dead | calcein AM | cell membrane integrity | 71.492134 | Y | Y | Y | 2012 | 73 | 10.5402/2012/454072
SiO2 | I |  | 13 | 544.722 | -27 | RAW 264.7 | L | A | Mouse | Monocyte/Macrophage | A | Blood | 24 | Live/Dead | calcein AM | cell membrane integrity | 45.270145 | Y | Y | Y | 2012 | 73 | 10.5402/2012/454072
SiO2 | I |  | 25 | 2.5e-06 | 30 | HUVEC | P | H |  | Endothelial | E | Umbilical cord | 48 | Alamar blue | Alamar blue | cell metabolic activity | 108.29269 | N | Y | N | 2014 | 74 | 10.1007/s11051-013-2229-6
SiO2 | I |  | 25 | 2.5e-05 | 30 | HUVEC | P | H |  | Endothelial | E | Umbilical cord | 48 | Alamar blue | Alamar blue | cell metabolic activity | 103.414635 | N | Y | N | 2014 | 74 | 10.1007/s11051-013-2229-6
SiO2 | I |  | 25 | 0.00025 | 30 | HUVEC | P | H |  | Endothelial | E | Umbilical cord | 48 | Alamar blue | Alamar blue | cell metabolic activity | 109.268295 | N | Y | N | 2014 | 74 | 10.1007/s11051-013-2229-6
SiO2 | I |  | 25 | 0.0025 | 30 | HUVEC | P | H |  | Endothelial | E | Umbilical cord | 48 | Alamar blue | Alamar blue | cell metabolic activity | 107.31707 | N | Y | N | 2014 | 74 | 10.1007/s11051-013-2229-6
SiO2 | I |  | 25 | 2.5e-06 | 30 | HUVEC | P | H |  | Endothelial | E | Umbilical cord | 96 | Alamar blue | Alamar blue | cell metabolic activity | 104.51613 | N | Y | N | 2014 | 74 | 10.1007/s11051-013-2229-6
SiO2 | I |  | 25 | 2.5e-05 | 30 | HUVEC | P | H |  | Endothelial | E | Umbilical cord | 96 | Alamar blue | Alamar blue | cell metabolic activity | 112.90323 | N | Y | N | 2014 | 74 | 10.1007/s11051-013-2229-6
SiO2 | I |  | 25 | 0.00025 | 30 | HUVEC | P | H |  | Endothelial | E | Umbilical cord | 96 | Alamar blue | Alamar blue | cell metabolic activity | 112.90323 | N | Y | N | 2014 | 74 | 10.1007/s11051-013-2229-6
SiO2 | I |  | 25 | 0.0025 | 30 | HUVEC | P | H |  | Endothelial | E | Umbilical cord | 96 | Alamar blue | Alamar blue | cell metabolic activity | 105.80645 | N | Y | N | 2014 | 74 | 10.1007/s11051-013-2229-6
SiO2 | I |  | 25 | 0.0025 | 30 | HUVEC | P | H |  | Endothelial | E | Umbilical cord | 96 | LDH | LDH activity assay kit | LDH leakage | 98.4127197 | N | Y | N | 2014 | 74 | 10.1007/s11051-013-2229-6
SiO2 | I |  | 60 | 2.5e-06 | 32 | HUVEC | P | H |  | Endothelial | E | Umbilical cord | 48 | Alamar blue | Alamar blue | cell metabolic activity | 108.29269 | N | Y | N | 2014 | 74 | 10.1007/s11051-013-2229-6
SiO2 | I |  | 60 | 2.5e-05 | 32 | HUVEC | P | H |  | Endothelial | E | Umbilical cord | 48 | Alamar blue | Alamar blue | cell metabolic activity | 110.243904 | N | Y | N | 2014 | 74 | 10.1007/s11051-013-2229-6
SiO2 | I |  | 60 | 0.00025 | 32 | HUVEC | P | H |  | Endothelial | E | Umbilical cord | 48 | Alamar blue | Alamar blue | cell metabolic activity | 105.36585 | N | Y | N | 2014 | 74 | 10.1007/s11051-013-2229-6
SiO2 | I |  | 60 | 0.0025 | 32 | HUVEC | P | H |  | Endothelial | E | Umbilical cord | 48 | Alamar blue | Alamar blue | cell metabolic activity | 109.268295 | N | Y | N | 2014 | 74 | 10.1007/s11051-013-2229-6
SiO2 | I |  | 60 | 2.5e-06 | 32 | HUVEC | P | H |  | Endothelial | E | Umbilical cord | 96 | Alamar blue | Alamar blue | cell metabolic activity | 100.645164 | N | Y | N | 2014 | 74 | 10.1007/s11051-013-2229-6
SiO2 | I |  | 60 | 2.5e-05 | 32 | HUVEC | P | H |  | Endothelial | E | Umbilical cord | 96 | Alamar blue | Alamar blue | cell metabolic activity | 98.064514 | N | Y | N | 2014 | 74 | 10.1007/s11051-013-2229-6
SiO2 | I |  | 60 | 0.00025 | 32 | HUVEC | P | H |  | Endothelial | E | Umbilical cord | 96 | Alamar blue | Alamar blue | cell metabolic activity | 103.870964 | N | Y | N | 2014 | 74 | 10.1007/s11051-013-2229-6
SiO2 | I |  | 60 | 0.0025 | 32 | HUVEC | P | H |  | Endothelial | E | Umbilical cord | 96 | Alamar blue | Alamar blue | cell metabolic activity | 103.870964 | N | Y | N | 2014 | 74 | 10.1007/s11051-013-2229-6
SiO2 | I |  | 60 | 0.0025 | 32 | HUVEC | P | H |  | Endothelial | E | Umbilical cord | 96 | LDH | LDH activity assay kit | LDH leakage | 100.0335 | N | Y | N | 2014 | 74 | 10.1007/s11051-013-2229-6
SiO2 | I |  | 60 | 2.5e-06 | -30 | HUVEC | P | H |  | Endothelial | E | Umbilical cord | 48 | Alamar blue | Alamar blue | cell metabolic activity | 102.99595 | N | Y | N | 2014 | 74 | 10.1007/s11051-013-2229-6
SiO2 | I |  | 60 | 2.5e-05 | -30 | HUVEC | P | H |  | Endothelial | E | Umbilical cord | 48 | Alamar blue | Alamar blue | cell metabolic activity | 102.99595 | N | Y | N | 2014 | 74 | 10.1007/s11051-013-2229-6
SiO2 | I |  | 60 | 0.00025 | -30 | HUVEC | P | H |  | Endothelial | E | Umbilical cord | 48 | Alamar blue | Alamar blue | cell metabolic activity | 108.82591 | N | Y | N | 2014 | 74 | 10.1007/s11051-013-2229-6
SiO2 | I |  | 60 | 0.0025 | -30 | HUVEC | P | H |  | Endothelial | E | Umbilical cord | 48 | Alamar blue | Alamar blue | cell metabolic activity | 104.93927 | N | Y | N | 2014 | 74 | 10.1007/s11051-013-2229-6
SiO2 | I |  | 60 | 2.5e-06 | -30 | HUVEC | P | H |  | Endothelial | E | Umbilical cord | 96 | Alamar blue | Alamar blue | cell metabolic activity | 104.2915 | N | Y | N | 2014 | 74 | 10.1007/s11051-013-2229-6
SiO2 | I |  | 60 | 2.5e-05 | -30 | HUVEC | P | H |  | Endothelial | E | Umbilical cord | 96 | Alamar blue | Alamar blue | cell metabolic activity | 108.17814 | N | Y | N | 2014 | 74 | 10.1007/s11051-013-2229-6
SiO2 | I |  | 60 | 0.00025 | -30 | HUVEC | P | H |  | Endothelial | E | Umbilical cord | 96 | Alamar blue | Alamar blue | cell metabolic activity | 111.41701 | N | Y | N | 2014 | 74 | 10.1007/s11051-013-2229-6
SiO2 | I |  | 60 | 0.0025 | -30 | HUVEC | P | H |  | Endothelial | E | Umbilical cord | 96 | Alamar blue | Alamar blue | cell metabolic activity | 82.267204 | N | Y | N | 2014 | 74 | 10.1007/s11051-013-2229-6
SiO2 | I |  | 60 | 0.0025 | -30 | HUVEC | P | H |  | Endothelial | E | Umbilical cord | 96 | LDH | LDH activity assay kit | LDH leakage | 101.3927277 | N | Y | N | 2014 | 74 | 10.1007/s11051-013-2229-6
SiO2 | I |  | 115 | 2.5e-06 | -48 | HUVEC | P | H |  | Endothelial | E | Umbilical cord | 48 | Alamar blue | Alamar blue | cell metabolic activity | 90.688255 | N | Y | N | 2014 | 74 | 10.1007/s11051-013-2229-6
SiO2 | I |  | 115 | 2.5e-05 | -48 | HUVEC | P | H |  | Endothelial | E | Umbilical cord | 48 | Alamar blue | Alamar blue | cell metabolic activity | 101.052635 | N | Y | N | 2014 | 74 | 10.1007/s11051-013-2229-6
SiO2 | I |  | 115 | 0.00025 | -48 | HUVEC | P | H |  | Endothelial | E | Umbilical cord | 48 | Alamar blue | Alamar blue | cell metabolic activity | 90.688255 | N | Y | N | 2014 | 74 | 10.1007/s11051-013-2229-6
SiO2 | I |  | 115 | 0.0025 | -48 | HUVEC | P | H |  | Endothelial | E | Umbilical cord | 48 | Alamar blue | Alamar blue | cell metabolic activity | 82.91498 | N | Y | N | 2014 | 74 | 10.1007/s11051-013-2229-6
SiO2 | I |  | 115 | 2.5e-06 | -48 | HUVEC | P | H |  | Endothelial | E | Umbilical cord | 96 | Alamar blue | Alamar blue | cell metabolic activity | 104.2915 | N | Y | N | 2014 | 74 | 10.1007/s11051-013-2229-6
SiO2 | I |  | 115 | 2.5e-05 | -48 | HUVEC | P | H |  | Endothelial | E | Umbilical cord | 96 | Alamar blue | Alamar blue | cell metabolic activity | 101.7004 | N | Y | N | 2014 | 74 | 10.1007/s11051-013-2229-6
SiO2 | I |  | 115 | 0.00025 | -48 | HUVEC | P | H |  | Endothelial | E | Umbilical cord | 96 | Alamar blue | Alamar blue | cell metabolic activity | 86.15385 | N | Y | N | 2014 | 74 | 10.1007/s11051-013-2229-6
SiO2 | I |  | 115 | 0.0025 | -48 | HUVEC | P | H |  | Endothelial | E | Umbilical cord | 96 | Alamar blue | Alamar blue | cell metabolic activity | 75.789474 | N | Y | N | 2014 | 74 | 10.1007/s11051-013-2229-6
SiO2 | I |  | 115 | 0.0025 | -48 | HUVEC | P | H |  | Endothelial | E | Umbilical cord | 96 | LDH | LDH activity assay kit | LDH leakage | 99.8255736 | N | Y | N | 2014 | 74 | 10.1007/s11051-013-2229-6
SiO2 | I | CTAB | 386.9 | 4.029428e-08 | -35.9 | PC12 | L | A | Rat | Irregular | A | Adrenal gland | 12 | MTT | tetrazolium salt | cell metabolic activity | 113.478264 | N | N | N | 2015 | 75 | 10.3109/15376516.2015.1070229
SiO2 | I | CTAB | 386.9 | 8.058856e-08 | -35.9 | PC12 | L | A | Rat | Irregular | A | Adrenal gland | 12 | MTT | tetrazolium salt | cell metabolic activity | 97.17391 | N | N | N | 2015 | 75 | 10.3109/15376516.2015.1070229
SiO2 | I | CTAB | 386.9 | 1.611771e-07 | -35.9 | PC12 | L | A | Rat | Irregular | A | Adrenal gland | 12 | MTT | tetrazolium salt | cell metabolic activity | 108.26087 | N | N | N | 2015 | 75 | 10.3109/15376516.2015.1070229
SiO2 | I | CTAB | 386.9 | 3.223542e-07 | -35.9 | PC12 | L | A | Rat | Irregular | A | Adrenal gland | 12 | MTT | tetrazolium salt | cell metabolic activity | 97.82609 | N | N | N | 2015 | 75 | 10.3109/15376516.2015.1070229
SiO2 | I | CTAB | 386.9 | 6.447085e-07 | -35.9 | PC12 | L | A | Rat | Irregular | A | Adrenal gland | 12 | MTT | tetrazolium salt | cell metabolic activity | 98.478264 | N | N | N | 2015 | 75 | 10.3109/15376516.2015.1070229
SiO2 | I | CTAB | 386.9 | 1.291483e-06 | -35.9 | PC12 | L | A | Rat | Irregular | A | Adrenal gland | 12 | MTT | tetrazolium salt | cell metabolic activity | 100.434784 | N | N | N | 2015 | 75 | 10.3109/15376516.2015.1070229
SiO2 | I | CTAB | 386.9 | 2.582967e-06 | -35.9 | PC12 | L | A | Rat | Irregular | A | Adrenal gland | 12 | MTT | tetrazolium salt | cell metabolic activity | 95.86957 | N | N | N | 2015 | 75 | 10.3109/15376516.2015.1070229
SiO2 | I | CTAB | 386.9 | 5.165933e-06 | -35.9 | PC12 | L | A | Rat | Irregular | A | Adrenal gland | 12 | MTT | tetrazolium salt | cell metabolic activity | 79.565216 | N | N | N | 2015 | 75 | 10.3109/15376516.2015.1070229
SiO2 | I | CTAB | 386.9 | 1.033187e-05 | -35.9 | PC12 | L | A | Rat | Irregular | A | Adrenal gland | 12 | MTT | tetrazolium salt | cell metabolic activity | 94.565216 | N | N | N | 2015 | 75 | 10.3109/15376516.2015.1070229
SiO2 | I | CTAB | 386.9 | 2.066373e-05 | -35.9 | PC12 | L | A | Rat | Irregular | A | Adrenal gland | 12 | MTT | tetrazolium salt | cell metabolic activity | 79.565216 | N | N | N | 2015 | 75 | 10.3109/15376516.2015.1070229
SiO2 | I | CTAB | 386.9 | 4.029428e-08 | -35.9 | PC12 | L | A | Rat | Irregular | A | Adrenal gland | 24 | MTT | tetrazolium salt | cell metabolic activity | 105.26316 | N | N | N | 2015 | 75 | 10.3109/15376516.2015.1070229
SiO2 | I | CTAB | 386.9 | 8.058856e-08 | -35.9 | PC12 | L | A | Rat | Irregular | A | Adrenal gland | 24 | MTT | tetrazolium salt | cell metabolic activity | 120.70175 | N | N | N | 2015 | 75 | 10.3109/15376516.2015.1070229
SiO2 | I | CTAB | 386.9 | 1.611771e-07 | -35.9 | PC12 | L | A | Rat | Irregular | A | Adrenal gland | 24 | MTT | tetrazolium salt | cell metabolic activity | 117.192986 | N | N | N | 2015 | 75 | 10.3109/15376516.2015.1070229
SiO2 | I | CTAB | 386.9 | 3.223542e-07 | -35.9 | PC12 | L | A | Rat | Irregular | A | Adrenal gland | 24 | MTT | tetrazolium salt | cell metabolic activity | 105.96491 | N | N | N | 2015 | 75 | 10.3109/15376516.2015.1070229
SiO2 | I | CTAB | 386.9 | 6.447085e-07 | -35.9 | PC12 | L | A | Rat | Irregular | A | Adrenal gland | 24 | MTT | tetrazolium salt | cell metabolic activity | 84.91228 | N | N | N | 2015 | 75 | 10.3109/15376516.2015.1070229
SiO2 | I | CTAB | 386.9 | 1.291483e-06 | -35.9 | PC12 | L | A | Rat | Irregular | A | Adrenal gland | 24 | MTT | tetrazolium salt | cell metabolic activity | 95.4386 | N | N | N | 2015 | 75 | 10.3109/15376516.2015.1070229
SiO2 | I | CTAB | 386.9 | 2.582967e-06 | -35.9 | PC12 | L | A | Rat | Irregular | A | Adrenal gland | 24 | MTT | tetrazolium salt | cell metabolic activity | 94.03509 | N | N | N | 2015 | 75 | 10.3109/15376516.2015.1070229
SiO2 | I | CTAB | 386.9 | 5.165933e-06 | -35.9 | PC12 | L | A | Rat | Irregular | A | Adrenal gland | 24 | MTT | tetrazolium salt | cell metabolic activity | 103.85965 | N | N | N | 2015 | 75 | 10.3109/15376516.2015.1070229
SiO2 | I | CTAB | 386.9 | 1.033187e-05 | -35.9 | PC12 | L | A | Rat | Irregular | A | Adrenal gland | 24 | MTT | tetrazolium salt | cell metabolic activity | 79.29825 | N | N | N | 2015 | 75 | 10.3109/15376516.2015.1070229
SiO2 | I | CTAB | 386.9 | 2.066373e-05 | -35.9 | PC12 | L | A | Rat | Irregular | A | Adrenal gland | 24 | MTT | tetrazolium salt | cell metabolic activity | 63.85965 | N | N | N | 2015 | 75 | 10.3109/15376516.2015.1070229
SiO2 | I | Phosphonate | 375.4 | 4.4112e-08 | -26.8 | PC12 | L | A | Rat | Irregular | A | Adrenal gland | 12 | MTT | tetrazolium salt | cell metabolic activity | 97.82609 | N | N | N | 2015 | 75 | 10.3109/15376516.2015.1070229
SiO2 | I | Phosphonate | 375.4 | 8.8224e-08 | -26.8 | PC12 | L | A | Rat | Irregular | A | Adrenal gland | 12 | MTT | tetrazolium salt | cell metabolic activity | 95.21739 | N | N | N | 2015 | 75 | 10.3109/15376516.2015.1070229
SiO2 | I | Phosphonate | 375.4 | 1.76448e-07 | -26.8 | PC12 | L | A | Rat | Irregular | A | Adrenal gland | 12 | MTT | tetrazolium salt | cell metabolic activity | 89.347824 | N | N | N | 2015 | 75 | 10.3109/15376516.2015.1070229
SiO2 | I | Phosphonate | 375.4 | 3.52896e-07 | -26.8 | PC12 | L | A | Rat | Irregular | A | Adrenal gland | 12 | MTT | tetrazolium salt | cell metabolic activity | 106.304344 | N | N | N | 2015 | 75 | 10.3109/15376516.2015.1070229
SiO2 | I | Phosphonate | 375.4 | 7.05792e-07 | -26.8 | PC12 | L | A | Rat | Irregular | A | Adrenal gland | 12 | MTT | tetrazolium salt | cell metabolic activity | 95.21739 | N | N | N | 2015 | 75 | 10.3109/15376516.2015.1070229
SiO2 | I | Phosphonate | 375.4 | 1.413846e-06 | -26.8 | PC12 | L | A | Rat | Irregular | A | Adrenal gland | 12 | MTT | tetrazolium salt | cell metabolic activity | 96.521736 | N | N | N | 2015 | 75 | 10.3109/15376516.2015.1070229
SiO2 | I | Phosphonate | 375.4 | 2.827692e-06 | -26.8 | PC12 | L | A | Rat | Irregular | A | Adrenal gland | 12 | MTT | tetrazolium salt | cell metabolic activity | 93.91304 | N | N | N | 2015 | 75 | 10.3109/15376516.2015.1070229
SiO2 | I | Phosphonate | 375.4 | 5.655385e-06 | -26.8 | PC12 | L | A | Rat | Irregular | A | Adrenal gland | 12 | MTT | tetrazolium salt | cell metabolic activity | 72.391304 | N | N | N | 2015 | 75 | 10.3109/15376516.2015.1070229
SiO2 | I | Phosphonate | 375.4 | 1.131077e-05 | -26.8 | PC12 | L | A | Rat | Irregular | A | Adrenal gland | 12 | MTT | tetrazolium salt | cell metabolic activity | 71.08696 | N | N | N | 2015 | 75 | 10.3109/15376516.2015.1070229
SiO2 | I | Phosphonate | 375.4 | 2.262154e-05 | -26.8 | PC12 | L | A | Rat | Irregular | A | Adrenal gland | 12 | MTT | tetrazolium salt | cell metabolic activity | 71.73913 | N | N | N | 2015 | 75 | 10.3109/15376516.2015.1070229
SiO2 | I | Phosphonate | 375.4 | 4.4112e-08 | -26.8 | PC12 | L | A | Rat | Irregular | A | Adrenal gland | 24 | MTT | tetrazolium salt | cell metabolic activity | 103.1579 | N | N | N | 2015 | 75 | 10.3109/15376516.2015.1070229
SiO2 | I | Phosphonate | 375.4 | 8.8224e-08 | -26.8 | PC12 | L | A | Rat | Irregular | A | Adrenal gland | 24 | MTT | tetrazolium salt | cell metabolic activity | 96.14035 | N | N | N | 2015 | 75 | 10.3109/15376516.2015.1070229
SiO2 | I | Phosphonate | 375.4 | 1.76448e-07 | -26.8 | PC12 | L | A | Rat | Irregular | A | Adrenal gland | 24 | MTT | tetrazolium salt | cell metabolic activity | 110.17544 | N | N | N | 2015 | 75 | 10.3109/15376516.2015.1070229
SiO2 | I | Phosphonate | 375.4 | 3.52896e-07 | -26.8 | PC12 | L | A | Rat | Irregular | A | Adrenal gland | 24 | MTT | tetrazolium salt | cell metabolic activity | 122.10526 | N | N | N | 2015 | 75 | 10.3109/15376516.2015.1070229
SiO2 | I | Phosphonate | 375.4 | 7.05792e-07 | -26.8 | PC12 | L | A | Rat | Irregular | A | Adrenal gland | 24 | MTT | tetrazolium salt | cell metabolic activity | 103.85965 | N | N | N | 2015 | 75 | 10.3109/15376516.2015.1070229
SiO2 | I | Phosphonate | 375.4 | 1.413846e-06 | -26.8 | PC12 | L | A | Rat | Irregular | A | Adrenal gland | 24 | MTT | tetrazolium salt | cell metabolic activity | 118.59649 | N | N | N | 2015 | 75 | 10.3109/15376516.2015.1070229
SiO2 | I | Phosphonate | 375.4 | 2.827692e-06 | -26.8 | PC12 | L | A | Rat | Irregular | A | Adrenal gland | 24 | MTT | tetrazolium salt | cell metabolic activity | 94.03509 | N | N | N | 2015 | 75 | 10.3109/15376516.2015.1070229
SiO2 | I | Phosphonate | 375.4 | 5.655385e-06 | -26.8 | PC12 | L | A | Rat | Irregular | A | Adrenal gland | 24 | MTT | tetrazolium salt | cell metabolic activity | 102.45614 | N | N | N | 2015 | 75 | 10.3109/15376516.2015.1070229
SiO2 | I | Phosphonate | 375.4 | 1.131077e-05 | -26.8 | PC12 | L | A | Rat | Irregular | A | Adrenal gland | 24 | MTT | tetrazolium salt | cell metabolic activity | 105.96491 | N | N | N | 2015 | 75 | 10.3109/15376516.2015.1070229
SiO2 | I | Phosphonate | 375.4 | 2.262154e-05 | -26.8 | PC12 | L | A | Rat | Irregular | A | Adrenal gland | 24 | MTT | tetrazolium salt | cell metabolic activity | 80 | N | N | N | 2015 | 75 | 10.3109/15376516.2015.1070229
SiO2 | I | NH2 | 437 | 2.796374e-08 | 21.7 | PC12 | L | A | Rat | Irregular | A | Adrenal gland | 12 | MTT | tetrazolium salt | cell metabolic activity | 120 | N | N | N | 2015 | 75 | 10.3109/15376516.2015.1070229
SiO2 | I | NH2 | 437 | 5.592748e-08 | 21.7 | PC12 | L | A | Rat | Irregular | A | Adrenal gland | 12 | MTT | tetrazolium salt | cell metabolic activity | 119.347824 | N | N | N | 2015 | 75 | 10.3109/15376516.2015.1070229
SiO2 | I | NH2 | 437 | 1.11855e-07 | 21.7 | PC12 | L | A | Rat | Irregular | A | Adrenal gland | 12 | MTT | tetrazolium salt | cell metabolic activity | 108.91304 | N | N | N | 2015 | 75 | 10.3109/15376516.2015.1070229
SiO2 | I | NH2 | 437 | 2.237099e-07 | 21.7 | PC12 | L | A | Rat | Irregular | A | Adrenal gland | 12 | MTT | tetrazolium salt | cell metabolic activity | 111.521736 | N | N | N | 2015 | 75 | 10.3109/15376516.2015.1070229
SiO2 | I | NH2 | 437 | 4.474198e-07 | 21.7 | PC12 | L | A | Rat | Irregular | A | Adrenal gland | 12 | MTT | tetrazolium salt | cell metabolic activity | 114.13043 | N | N | N | 2015 | 75 | 10.3109/15376516.2015.1070229
SiO2 | I | NH2 | 437 | 8.962737e-07 | 21.7 | PC12 | L | A | Rat | Irregular | A | Adrenal gland | 12 | MTT | tetrazolium salt | cell metabolic activity | 116.08696 | N | N | N | 2015 | 75 | 10.3109/15376516.2015.1070229
SiO2 | I | NH2 | 437 | 1.792547e-06 | 21.7 | PC12 | L | A | Rat | Irregular | A | Adrenal gland | 12 | MTT | tetrazolium salt | cell metabolic activity | 106.95652 | N | N | N | 2015 | 75 | 10.3109/15376516.2015.1070229
SiO2 | I | NH2 | 437 | 3.585095e-06 | 21.7 | PC12 | L | A | Rat | Irregular | A | Adrenal gland | 12 | MTT | tetrazolium salt | cell metabolic activity | 74.347824 | N | N | N | 2015 | 75 | 10.3109/15376516.2015.1070229
SiO2 | I | NH2 | 437 | 7.17019e-06 | 21.7 | PC12 | L | A | Rat | Irregular | A | Adrenal gland | 12 | MTT | tetrazolium salt | cell metabolic activity | 93.91304 | N | N | N | 2015 | 75 | 10.3109/15376516.2015.1070229
SiO2 | I | NH2 | 437 | 1.434038e-05 | 21.7 | PC12 | L | A | Rat | Irregular | A | Adrenal gland | 12 | MTT | tetrazolium salt | cell metabolic activity | 76.95652 | N | N | N | 2015 | 75 | 10.3109/15376516.2015.1070229
SiO2 | I | NH2 | 437 | 2.796374e-08 | 21.7 | PC12 | L | A | Rat | Irregular | A | Adrenal gland | 24 | MTT | tetrazolium salt | cell metabolic activity | 103.85965 | N | N | N | 2015 | 75 | 10.3109/15376516.2015.1070229
SiO2 | I | NH2 | 437 | 5.592748e-08 | 21.7 | PC12 | L | A | Rat | Irregular | A | Adrenal gland | 24 | MTT | tetrazolium salt | cell metabolic activity | 103.1579 | N | N | N | 2015 | 75 | 10.3109/15376516.2015.1070229
SiO2 | I | NH2 | 437 | 1.11855e-07 | 21.7 | PC12 | L | A | Rat | Irregular | A | Adrenal gland | 24 | MTT | tetrazolium salt | cell metabolic activity | 101.052635 | N | N | N | 2015 | 75 | 10.3109/15376516.2015.1070229
SiO2 | I | NH2 | 437 | 2.237099e-07 | 21.7 | PC12 | L | A | Rat | Irregular | A | Adrenal gland | 24 | MTT | tetrazolium salt | cell metabolic activity | 94.03509 | N | N | N | 2015 | 75 | 10.3109/15376516.2015.1070229
SiO2 | I | NH2 | 437 | 4.474198e-07 | 21.7 | PC12 | L | A | Rat | Irregular | A | Adrenal gland | 24 | MTT | tetrazolium salt | cell metabolic activity | 89.82456 | N | N | N | 2015 | 75 | 10.3109/15376516.2015.1070229
SiO2 | I | NH2 | 437 | 8.962737e-07 | 21.7 | PC12 | L | A | Rat | Irregular | A | Adrenal gland | 24 | MTT | tetrazolium salt | cell metabolic activity | 90.52631 | N | N | N | 2015 | 75 | 10.3109/15376516.2015.1070229
SiO2 | I | NH2 | 437 | 1.792547e-06 | 21.7 | PC12 | L | A | Rat | Irregular | A | Adrenal gland | 24 | MTT | tetrazolium salt | cell metabolic activity | 100.350876 | N | N | N | 2015 | 75 | 10.3109/15376516.2015.1070229
SiO2 | I | NH2 | 437 | 3.585095e-06 | 21.7 | PC12 | L | A | Rat | Irregular | A | Adrenal gland | 24 | MTT | tetrazolium salt | cell metabolic activity | 96.14035 | N | N | N | 2015 | 75 | 10.3109/15376516.2015.1070229
SiO2 | I | NH2 | 437 | 7.17019e-06 | 21.7 | PC12 | L | A | Rat | Irregular | A | Adrenal gland | 24 | MTT | tetrazolium salt | cell metabolic activity | 103.85965 | N | N | N | 2015 | 75 | 10.3109/15376516.2015.1070229
SiO2 | I | NH2 | 437 | 1.434038e-05 | 21.7 | PC12 | L | A | Rat | Irregular | A | Adrenal gland | 24 | MTT | tetrazolium salt | cell metabolic activity | 85.61404 | N | N | N | 2015 | 75 | 10.3109/15376516.2015.1070229
Au | I | PEG-OCH3 | 40 | 7.694581e-05 |  | SVEC4­10 | L | A | Mouse | Endothelial | A | axillary lymph node | 24 | ATPLite | luciferase | ATP content | 44.333332 | N | N | N | 2015 | 76 | 10.3762/bjnano.6.28
Au | I | PEG-OCH3 | 40 | 7.694581e-05 |  | SVEC4­10 | L | A | Mouse | Endothelial | A | axillary lymph node | 72 | ATPLite | luciferase | ATP content | 75.09091 | N | N | N | 2015 | 76 | 10.3762/bjnano.6.28
Au | I | PEG-OCH3 | 40 | 7.694581e-05 |  | SVEC4­10 | L | A | Mouse | Endothelial | A | axillary lymph node | 24 | ATPLite | luciferase | ATP content | 25.242424 | N | N | N | 2015 | 76 | 10.3762/bjnano.6.28
Au | I | PEG-OCH3 | 40 | 7.694581e-05 |  | SVEC4­10 | L | A | Mouse | Endothelial | A | axillary lymph node | 72 | ATPLite | luciferase | ATP content | 45.81818 | N | N | N | 2015 | 76 | 10.3762/bjnano.6.28
Au | I | PEG-COOH | 40 | 7.694581e-05 |  | SVEC4­10 | L | A | Mouse | Endothelial | A | axillary lymph node | 24 | ATPLite | luciferase | ATP content | 27.787878 | N | N | N | 2015 | 76 | 10.3762/bjnano.6.28
Au | I | PEG-COOH | 40 | 7.694581e-05 |  | SVEC4­10 | L | A | Mouse | Endothelial | A | axillary lymph node | 72 | ATPLite | luciferase | ATP content | 5.090909 | N | N | N | 2015 | 76 | 10.3762/bjnano.6.28
Au | I | PEG-COOH | 40 | 7.694581e-05 |  | SVEC4­10 | L | A | Mouse | Endothelial | A | axillary lymph node | 24 | ATPLite | luciferase | ATP content | 27.787878 | N | N | N | 2015 | 76 | 10.3762/bjnano.6.28
Au | I | PEG-COOH | 40 | 7.694581e-05 |  | SVEC4­10 | L | A | Mouse | Endothelial | A | axillary lymph node | 72 | ATPLite | luciferase | ATP content | 42 | N | N | N | 2015 | 76 | 10.3762/bjnano.6.28
Au | I | PEG-NH2 | 40 | 7.694581e-05 |  | SVEC4­10 | L | A | Mouse | Endothelial | A | axillary lymph node | 24 | ATPLite | luciferase | ATP content | 43.060608 | N | N | N | 2015 | 76 | 10.3762/bjnano.6.28
Au | I | PEG-NH2 | 40 | 7.694581e-05 |  | SVEC4­10 | L | A | Mouse | Endothelial | A | axillary lymph node | 72 | ATPLite | luciferase | ATP content | 98 | N | N | N | 2015 | 76 | 10.3762/bjnano.6.28
Au | I | PEG-NH2 | 40 | 7.694581e-05 |  | SVEC4­10 | L | A | Mouse | Endothelial | A | axillary lymph node | 24 | ATPLite | luciferase | ATP content | 23.969696 | N | N | N | 2015 | 76 | 10.3762/bjnano.6.28
Au | I | PEG-NH2 | 40 | 7.694581e-05 |  | SVEC4­10 | L | A | Mouse | Endothelial | A | axillary lymph node | 72 | ATPLite | luciferase | ATP content | 47.090908 | N | N | N | 2015 | 76 | 10.3762/bjnano.6.28
Au | I | PVP | 21.2 | 50 |  | A549 | L | H |  | Epithelial | A | Lung | 24 | MTT | tetrazolium salt | cell metabolic activity | 98.4 | N | N | N | 2009 | 77 | 10.1186/1743-8977-6-18
Au | I | PVP | 21.2 | 50 |  | A549 | L | H |  | Epithelial | A | Lung | 48 | MTT | tetrazolium salt | cell metabolic activity | 98.666664 | N | N | N | 2009 | 77 | 10.1186/1743-8977-6-18
Au | I | PVP | 21.2 | 50 |  | A549 | L | H |  | Epithelial | A | Lung | 72 | MTT | tetrazolium salt | cell metabolic activity | 100.8 | N | N | N | 2009 | 77 | 10.1186/1743-8977-6-18
Au | I | PVP | 21.2 | 100 |  | A549 | L | H |  | Epithelial | A | Lung | 24 | MTT | tetrazolium salt | cell metabolic activity | 96.53333 | N | N | N | 2009 | 77 | 10.1186/1743-8977-6-18
Au | I | PVP | 21.2 | 100 |  | A549 | L | H |  | Epithelial | A | Lung | 48 | MTT | tetrazolium salt | cell metabolic activity | 100.8 | N | N | N | 2009 | 77 | 10.1186/1743-8977-6-18
Au | I | PVP | 21.2 | 100 |  | A549 | L | H |  | Epithelial | A | Lung | 72 | MTT | tetrazolium salt | cell metabolic activity | 97.6 | N | N | N | 2009 | 77 | 10.1186/1743-8977-6-18
Au | I | PVP | 21.2 | 300 |  | A549 | L | H |  | Epithelial | A | Lung | 24 | MTT | tetrazolium salt | cell metabolic activity | 96.53333 | N | N | N | 2009 | 77 | 10.1186/1743-8977-6-18
Au | I | PVP | 21.2 | 300 |  | A549 | L | H |  | Epithelial | A | Lung | 48 | MTT | tetrazolium salt | cell metabolic activity | 93.066666 | N | N | N | 2009 | 77 | 10.1186/1743-8977-6-18
Au | I | PVP | 21.2 | 300 |  | A549 | L | H |  | Epithelial | A | Lung | 72 | MTT | tetrazolium salt | cell metabolic activity | 96.8 | N | N | N | 2009 | 77 | 10.1186/1743-8977-6-18
Au | I | PVP | 21.2 | 700 |  | A549 | L | H |  | Epithelial | A | Lung | 24 | MTT | tetrazolium salt | cell metabolic activity | 99.2 | N | N | N | 2009 | 77 | 10.1186/1743-8977-6-18
Au | I | PVP | 21.2 | 700 |  | A549 | L | H |  | Epithelial | A | Lung | 48 | MTT | tetrazolium salt | cell metabolic activity | 94.4 | N | N | N | 2009 | 77 | 10.1186/1743-8977-6-18
Au | I | PVP | 21.2 | 700 |  | A549 | L | H |  | Epithelial | A | Lung | 72 | MTT | tetrazolium salt | cell metabolic activity | 94.666664 | N | N | N | 2009 | 77 | 10.1186/1743-8977-6-18
Au | I | PVP | 21.2 | 50 |  | NCIH441 | L | H |  | Epithelial | A | Lung | 24 | MTT | tetrazolium salt | cell metabolic activity | 99.688194 | N | N | N | 2009 | 77 | 10.1186/1743-8977-6-18
Au | I | PVP | 21.2 | 50 |  | NCIH441 | L | H |  | Epithelial | A | Lung | 48 | MTT | tetrazolium salt | cell metabolic activity | 99.688194 | N | N | N | 2009 | 77 | 10.1186/1743-8977-6-18
Au | I | PVP | 21.2 | 50 |  | NCIH441 | L | H |  | Epithelial | A | Lung | 72 | MTT | tetrazolium salt | cell metabolic activity | 99.42094 | N | N | N | 2009 | 77 | 10.1186/1743-8977-6-18
Au | I | PVP | 21.2 | 100 |  | NCIH441 | L | H |  | Epithelial | A | Lung | 24 | MTT | tetrazolium salt | cell metabolic activity | 95.412025 | N | N | N | 2009 | 77 | 10.1186/1743-8977-6-18
Au | I | PVP | 21.2 | 100 |  | NCIH441 | L | H |  | Epithelial | A | Lung | 48 | MTT | tetrazolium salt | cell metabolic activity | 98.88641 | N | N | N | 2009 | 77 | 10.1186/1743-8977-6-18
Au | I | PVP | 21.2 | 100 |  | NCIH441 | L | H |  | Epithelial | A | Lung | 72 | MTT | tetrazolium salt | cell metabolic activity | 100.489975 | N | N | N | 2009 | 77 | 10.1186/1743-8977-6-18
Au | I | PVP | 21.2 | 300 |  | NCIH441 | L | H |  | Epithelial | A | Lung | 24 | MTT | tetrazolium salt | cell metabolic activity | 99.15367 | N | N | N | 2009 | 77 | 10.1186/1743-8977-6-18
Au | I | PVP | 21.2 | 300 |  | NCIH441 | L | H |  | Epithelial | A | Lung | 48 | MTT | tetrazolium salt | cell metabolic activity | 99.42094 | N | N | N | 2009 | 77 | 10.1186/1743-8977-6-18
Au | I | PVP | 21.2 | 300 |  | NCIH441 | L | H |  | Epithelial | A | Lung | 72 | MTT | tetrazolium salt | cell metabolic activity | 105.56793 | N | N | N | 2009 | 77 | 10.1186/1743-8977-6-18
Au | I | PVP | 21.2 | 500 |  | NCIH441 | L | H |  | Epithelial | A | Lung | 24 | MTT | tetrazolium salt | cell metabolic activity | 98.88641 | N | N | N | 2009 | 77 | 10.1186/1743-8977-6-18
Au | I | PVP | 21.2 | 500 |  | NCIH441 | L | H |  | Epithelial | A | Lung | 48 | MTT | tetrazolium salt | cell metabolic activity | 100.489975 | N | N | N | 2009 | 77 | 10.1186/1743-8977-6-18
Au | I | PVP | 21.2 | 500 |  | NCIH441 | L | H |  | Epithelial | A | Lung | 72 | MTT | tetrazolium salt | cell metabolic activity | 107.973274 | N | N | N | 2009 | 77 | 10.1186/1743-8977-6-18
Au | I | PVP | 21.2 | 700 |  | NCIH441 | L | H |  | Epithelial | A | Lung | 24 | MTT | tetrazolium salt | cell metabolic activity | 97.817375 | N | N | N | 2009 | 77 | 10.1186/1743-8977-6-18
Au | I | PVP | 21.2 | 700 |  | NCIH441 | L | H |  | Epithelial | A | Lung | 48 | MTT | tetrazolium salt | cell metabolic activity | 100.489975 | N | N | N | 2009 | 77 | 10.1186/1743-8977-6-18
Au | I | PVP | 21.2 | 700 |  | NCIH441 | L | H |  | Epithelial | A | Lung | 72 | MTT | tetrazolium salt | cell metabolic activity | 105.56793 | N | N | N | 2009 | 77 | 10.1186/1743-8977-6-18
Au | I | Citrate and PVP | 27.17 | 50 |  | A549 | L | H |  | Epithelial | A | Lung | 24 | MTT | tetrazolium salt | cell metabolic activity | 95.94655 | N | N | N | 2009 | 77 | 10.1186/1743-8977-6-18
Au | I | Citrate and PVP | 27.17 | 50 |  | A549 | L | H |  | Epithelial | A | Lung | 48 | MTT | tetrazolium salt | cell metabolic activity | 95.67929 | N | N | N | 2009 | 77 | 10.1186/1743-8977-6-18
Au | I | Citrate and PVP | 27.17 | 50 |  | A549 | L | H |  | Epithelial | A | Lung | 72 | MTT | tetrazolium salt | cell metabolic activity | 95.412025 | N | N | N | 2009 | 77 | 10.1186/1743-8977-6-18
Au | I | Citrate and PVP | 27.17 | 100 |  | A549 | L | H |  | Epithelial | A | Lung | 24 | MTT | tetrazolium salt | cell metabolic activity | 97.55011 | N | N | N | 2009 | 77 | 10.1186/1743-8977-6-18
Au | I | Citrate and PVP | 27.17 | 100 |  | A549 | L | H |  | Epithelial | A | Lung | 48 | MTT | tetrazolium salt | cell metabolic activity | 98.88641 | N | N | N | 2009 | 77 | 10.1186/1743-8977-6-18
Au | I | Citrate and PVP | 27.17 | 100 |  | A549 | L | H |  | Epithelial | A | Lung | 72 | MTT | tetrazolium salt | cell metabolic activity | 91.67038 | N | N | N | 2009 | 77 | 10.1186/1743-8977-6-18
Au | I | Citrate and PVP | 27.17 | 300 |  | A549 | L | H |  | Epithelial | A | Lung | 24 | MTT | tetrazolium salt | cell metabolic activity | 97.817375 | N | N | N | 2009 | 77 | 10.1186/1743-8977-6-18
Au | I | Citrate and PVP | 27.17 | 300 |  | A549 | L | H |  | Epithelial | A | Lung | 48 | MTT | tetrazolium salt | cell metabolic activity | 98.35189 | N | N | N | 2009 | 77 | 10.1186/1743-8977-6-18
Au | I | Citrate and PVP | 27.17 | 300 |  | A549 | L | H |  | Epithelial | A | Lung | 72 | MTT | tetrazolium salt | cell metabolic activity | 94.07572 | N | N | N | 2009 | 77 | 10.1186/1743-8977-6-18
Au | I | Citrate and PVP | 27.17 | 500 |  | A549 | L | H |  | Epithelial | A | Lung | 24 | MTT | tetrazolium salt | cell metabolic activity | 94.34299 | N | N | N | 2009 | 77 | 10.1186/1743-8977-6-18
Au | I | Citrate and PVP | 27.17 | 500 |  | A549 | L | H |  | Epithelial | A | Lung | 48 | MTT | tetrazolium salt | cell metabolic activity | 88.730515 | N | N | N | 2009 | 77 | 10.1186/1743-8977-6-18
Au | I | Citrate and PVP | 27.17 | 500 |  | A549 | L | H |  | Epithelial | A | Lung | 72 | MTT | tetrazolium salt | cell metabolic activity | 81.78174 | N | N | N | 2009 | 77 | 10.1186/1743-8977-6-18
Au | I | Citrate and PVP | 27.17 | 700 |  | A549 | L | H |  | Epithelial | A | Lung | 24 | MTT | tetrazolium salt | cell metabolic activity | 85.523384 | N | N | N | 2009 | 77 | 10.1186/1743-8977-6-18
Au | I | Citrate and PVP | 27.17 | 700 |  | A549 | L | H |  | Epithelial | A | Lung | 48 | MTT | tetrazolium salt | cell metabolic activity | 79.643654 | N | N | N | 2009 | 77 | 10.1186/1743-8977-6-18
Au | I | Citrate and PVP | 27.17 | 700 |  | A549 | L | H |  | Epithelial | A | Lung | 72 | MTT | tetrazolium salt | cell metabolic activity | 63.340755 | N | N | N | 2009 | 77 | 10.1186/1743-8977-6-18
Au | I | Citrate and PVP | 27.17 | 50 |  | NCIH441 | L | H |  | Epithelial | A | Lung | 24 | MTT | tetrazolium salt | cell metabolic activity | 99.42094 | N | N | N | 2009 | 77 | 10.1186/1743-8977-6-18
Au | I | Citrate and PVP | 27.17 | 50 |  | NCIH441 | L | H |  | Epithelial | A | Lung | 48 | MTT | tetrazolium salt | cell metabolic activity | 101.82628 | N | N | N | 2009 | 77 | 10.1186/1743-8977-6-18
Au | I | Citrate and PVP | 27.17 | 50 |  | NCIH441 | L | H |  | Epithelial | A | Lung | 72 | MTT | tetrazolium salt | cell metabolic activity | 101.0245 | N | N | N | 2009 | 77 | 10.1186/1743-8977-6-18
Au | I | Citrate and PVP | 27.17 | 100 |  | NCIH441 | L | H |  | Epithelial | A | Lung | 24 | MTT | tetrazolium salt | cell metabolic activity | 100.22272 | N | N | N | 2009 | 77 | 10.1186/1743-8977-6-18
Au | I | Citrate and PVP | 27.17 | 100 |  | NCIH441 | L | H |  | Epithelial | A | Lung | 48 | MTT | tetrazolium salt | cell metabolic activity | 103.42985 | N | N | N | 2009 | 77 | 10.1186/1743-8977-6-18
Au | I | Citrate and PVP | 27.17 | 100 |  | NCIH441 | L | H |  | Epithelial | A | Lung | 72 | MTT | tetrazolium salt | cell metabolic activity | 102.62806 | N | N | N | 2009 | 77 | 10.1186/1743-8977-6-18
Au | I | Citrate and PVP | 27.17 | 300 |  | NCIH441 | L | H |  | Epithelial | A | Lung | 24 | MTT | tetrazolium salt | cell metabolic activity | 102.62806 | N | N | N | 2009 | 77 | 10.1186/1743-8977-6-18
Au | I | Citrate and PVP | 27.17 | 300 |  | NCIH441 | L | H |  | Epithelial | A | Lung | 48 | MTT | tetrazolium salt | cell metabolic activity | 101.55902 | N | N | N | 2009 | 77 | 10.1186/1743-8977-6-18
Au | I | Citrate and PVP | 27.17 | 300 |  | NCIH441 | L | H |  | Epithelial | A | Lung | 72 | MTT | tetrazolium salt | cell metabolic activity | 101.55902 | N | N | N | 2009 | 77 | 10.1186/1743-8977-6-18
Au | I | Citrate and PVP | 27.17 | 500 |  | NCIH441 | L | H |  | Epithelial | A | Lung | 24 | MTT | tetrazolium salt | cell metabolic activity | 101.0245 | N | N | N | 2009 | 77 | 10.1186/1743-8977-6-18
Au | I | Citrate and PVP | 27.17 | 500 |  | NCIH441 | L | H |  | Epithelial | A | Lung | 48 | MTT | tetrazolium salt | cell metabolic activity | 102.895325 | N | N | N | 2009 | 77 | 10.1186/1743-8977-6-18
Au | I | Citrate and PVP | 27.17 | 500 |  | NCIH441 | L | H |  | Epithelial | A | Lung | 72 | MTT | tetrazolium salt | cell metabolic activity | 99.95546 | N | N | N | 2009 | 77 | 10.1186/1743-8977-6-18
Au | I | Citrate and PVP | 27.17 | 700 |  | NCIH441 | L | H |  | Epithelial | A | Lung | 24 | MTT | tetrazolium salt | cell metabolic activity | 98.35189 | N | N | N | 2009 | 77 | 10.1186/1743-8977-6-18
Au | I | Citrate and PVP | 27.17 | 700 |  | NCIH441 | L | H |  | Epithelial | A | Lung | 48 | MTT | tetrazolium salt | cell metabolic activity | 92.47216 | N | N | N | 2009 | 77 | 10.1186/1743-8977-6-18
Au | I | Citrate and PVP | 27.17 | 700 |  | NCIH441 | L | H |  | Epithelial | A | Lung | 72 | MTT | tetrazolium salt | cell metabolic activity | 90.06682 | N | N | N | 2009 | 77 | 10.1186/1743-8977-6-18
Au | I | Citrate and PVP | 28.18 | 50 |  | A549 | L | H |  | Epithelial | A | Lung | 24 | MTT | tetrazolium salt | cell metabolic activity | 98.35189 | N | N | N | 2009 | 77 | 10.1186/1743-8977-6-18
Au | I | Citrate and PVP | 28.18 | 50 |  | A549 | L | H |  | Epithelial | A | Lung | 48 | MTT | tetrazolium salt | cell metabolic activity | 100.22272 | N | N | N | 2009 | 77 | 10.1186/1743-8977-6-18
Au | I | Citrate and PVP | 28.18 | 50 |  | A549 | L | H |  | Epithelial | A | Lung | 72 | MTT | tetrazolium salt | cell metabolic activity | 96.213806 | N | N | N | 2009 | 77 | 10.1186/1743-8977-6-18
Au | I | Citrate and PVP | 28.18 | 100 |  | A549 | L | H |  | Epithelial | A | Lung | 24 | MTT | tetrazolium salt | cell metabolic activity | 97.55011 | N | N | N | 2009 | 77 | 10.1186/1743-8977-6-18
Au | I | Citrate and PVP | 28.18 | 100 |  | A549 | L | H |  | Epithelial | A | Lung | 48 | MTT | tetrazolium salt | cell metabolic activity | 100.75724 | N | N | N | 2009 | 77 | 10.1186/1743-8977-6-18
Au | I | Citrate and PVP | 28.18 | 100 |  | A549 | L | H |  | Epithelial | A | Lung | 72 | MTT | tetrazolium salt | cell metabolic activity | 94.34299 | N | N | N | 2009 | 77 | 10.1186/1743-8977-6-18
Au | I | Citrate and PVP | 28.18 | 300 |  | A549 | L | H |  | Epithelial | A | Lung | 24 | MTT | tetrazolium salt | cell metabolic activity | 95.67929 | N | N | N | 2009 | 77 | 10.1186/1743-8977-6-18
Au | I | Citrate and PVP | 28.18 | 300 |  | A549 | L | H |  | Epithelial | A | Lung | 48 | MTT | tetrazolium salt | cell metabolic activity | 98.619156 | N | N | N | 2009 | 77 | 10.1186/1743-8977-6-18
Au | I | Citrate and PVP | 28.18 | 300 |  | A549 | L | H |  | Epithelial | A | Lung | 72 | MTT | tetrazolium salt | cell metabolic activity | 94.8775 | N | N | N | 2009 | 77 | 10.1186/1743-8977-6-18
Au | I | Citrate and PVP | 28.18 | 500 |  | A549 | L | H |  | Epithelial | A | Lung | 24 | MTT | tetrazolium salt | cell metabolic activity | 99.688194 | N | N | N | 2009 | 77 | 10.1186/1743-8977-6-18
Au | I | Citrate and PVP | 28.18 | 500 |  | A549 | L | H |  | Epithelial | A | Lung | 48 | MTT | tetrazolium salt | cell metabolic activity | 93.27394 | N | N | N | 2009 | 77 | 10.1186/1743-8977-6-18
Au | I | Citrate and PVP | 28.18 | 500 |  | A549 | L | H |  | Epithelial | A | Lung | 72 | MTT | tetrazolium salt | cell metabolic activity | 89.79955 | N | N | N | 2009 | 77 | 10.1186/1743-8977-6-18
Au | I | Citrate and PVP | 28.18 | 700 |  | A549 | L | H |  | Epithelial | A | Lung | 24 | MTT | tetrazolium salt | cell metabolic activity | 89.532295 | N | N | N | 2009 | 77 | 10.1186/1743-8977-6-18
Au | I | Citrate and PVP | 28.18 | 700 |  | A549 | L | H |  | Epithelial | A | Lung | 48 | MTT | tetrazolium salt | cell metabolic activity | 84.454346 | N | N | N | 2009 | 77 | 10.1186/1743-8977-6-18
Au | I | Citrate and PVP | 28.18 | 700 |  | A549 | L | H |  | Epithelial | A | Lung | 72 | MTT | tetrazolium salt | cell metabolic activity | 71.09132 | N | N | N | 2009 | 77 | 10.1186/1743-8977-6-18
Au | I | Citrate and PVP | 28.18 | 50 |  | NCIH441 | L | H |  | Epithelial | A | Lung | 24 | MTT | tetrazolium salt | cell metabolic activity | 98.88641 | N | N | N | 2009 | 77 | 10.1186/1743-8977-6-18
Au | I | Citrate and PVP | 28.18 | 50 |  | NCIH441 | L | H |  | Epithelial | A | Lung | 48 | MTT | tetrazolium salt | cell metabolic activity | 101.291756 | N | N | N | 2009 | 77 | 10.1186/1743-8977-6-18
Au | I | Citrate and PVP | 28.18 | 50 |  | NCIH441 | L | H |  | Epithelial | A | Lung | 72 | MTT | tetrazolium salt | cell metabolic activity | 100.75724 | N | N | N | 2009 | 77 | 10.1186/1743-8977-6-18
Au | I | Citrate and PVP | 28.18 | 100 |  | NCIH441 | L | H |  | Epithelial | A | Lung | 24 | MTT | tetrazolium salt | cell metabolic activity | 99.95546 | N | N | N | 2009 | 77 | 10.1186/1743-8977-6-18
Au | I | Citrate and PVP | 28.18 | 100 |  | NCIH441 | L | H |  | Epithelial | A | Lung | 48 | MTT | tetrazolium salt | cell metabolic activity | 103.96436 | N | N | N | 2009 | 77 | 10.1186/1743-8977-6-18
Au | I | Citrate and PVP | 28.18 | 100 |  | NCIH441 | L | H |  | Epithelial | A | Lung | 72 | MTT | tetrazolium salt | cell metabolic activity | 99.95546 | N | N | N | 2009 | 77 | 10.1186/1743-8977-6-18
Au | I | Citrate and PVP | 28.18 | 300 |  | NCIH441 | L | H |  | Epithelial | A | Lung | 24 | MTT | tetrazolium salt | cell metabolic activity | 101.291756 | N | N | N | 2009 | 77 | 10.1186/1743-8977-6-18
Au | I | Citrate and PVP | 28.18 | 300 |  | NCIH441 | L | H |  | Epithelial | A | Lung | 48 | MTT | tetrazolium salt | cell metabolic activity | 106.10245 | N | N | N | 2009 | 77 | 10.1186/1743-8977-6-18
Au | I | Citrate and PVP | 28.18 | 300 |  | NCIH441 | L | H |  | Epithelial | A | Lung | 72 | MTT | tetrazolium salt | cell metabolic activity | 102.093544 | N | N | N | 2009 | 77 | 10.1186/1743-8977-6-18
Au | I | Citrate and PVP | 28.18 | 500 |  | NCIH441 | L | H |  | Epithelial | A | Lung | 24 | MTT | tetrazolium salt | cell metabolic activity | 101.82628 | N | N | N | 2009 | 77 | 10.1186/1743-8977-6-18
Au | I | Citrate and PVP | 28.18 | 500 |  | NCIH441 | L | H |  | Epithelial | A | Lung | 48 | MTT | tetrazolium salt | cell metabolic activity | 105.30067 | N | N | N | 2009 | 77 | 10.1186/1743-8977-6-18
Au | I | Citrate and PVP | 28.18 | 500 |  | NCIH441 | L | H |  | Epithelial | A | Lung | 72 | MTT | tetrazolium salt | cell metabolic activity | 104.76614 | N | N | N | 2009 | 77 | 10.1186/1743-8977-6-18
Au | I | Citrate and PVP | 28.18 | 700 |  | NCIH441 | L | H |  | Epithelial | A | Lung | 24 | MTT | tetrazolium salt | cell metabolic activity | 101.82628 | N | N | N | 2009 | 77 | 10.1186/1743-8977-6-18
Au | I | Citrate and PVP | 28.18 | 700 |  | NCIH441 | L | H |  | Epithelial | A | Lung | 48 | MTT | tetrazolium salt | cell metabolic activity | 95.94655 | N | N | N | 2009 | 77 | 10.1186/1743-8977-6-18
Au | I | Citrate and PVP | 28.18 | 700 |  | NCIH441 | L | H |  | Epithelial | A | Lung | 72 | MTT | tetrazolium salt | cell metabolic activity | 97.55011 | N | N | N | 2009 | 77 | 10.1186/1743-8977-6-18
Au | I | Citrate | 21 | 0.0003544997 |  | CHO22 | L | H |  | Epithelial | A | Ovary | 24 | NR | toluylene red | lysosomal uptake | 100.11429 | N | N | N | 2012 | 78 | 10.1155/2012/734398
Au | I | Citrate | 21 | 0.0008862492 |  | CHO22 | L | H |  | Epithelial | A | Ovary | 24 | NR | toluylene red | lysosomal uptake | 99.08572 | N | N | N | 2012 | 78 | 10.1155/2012/734398
Au | I | Citrate | 21 | 0.001417999 |  | CHO22 | L | H |  | Epithelial | A | Ovary | 24 | NR | toluylene red | lysosomal uptake | 92.22857 | N | N | N | 2012 | 78 | 10.1155/2012/734398
Au | I | Citrate | 21 | 0.001949748 |  | CHO22 | L | H |  | Epithelial | A | Ovary | 24 | NR | toluylene red | lysosomal uptake | 87.08572 | N | N | N | 2012 | 78 | 10.1155/2012/734398
Au | I | Citrate | 21 | 0.002481498 |  | CHO22 | L | H |  | Epithelial | A | Ovary | 24 | NR | toluylene red | lysosomal uptake | 79.2 | N | N | N | 2012 | 78 | 10.1155/2012/734398
Au | I | Citrate | 21 | 0.001949748 |  | CHO22 | L | H |  | Epithelial | A | Ovary | 24 | NR | toluylene red | lysosomal uptake | 94.70085 | N | N | N | 2012 | 78 | 10.1155/2012/734398
Au | I | Citrate | 21 | 0.001949748 |  | CHO22 | L | H |  | Epithelial | A | Ovary | 36 | NR | toluylene red | lysosomal uptake | 91.62393 | N | N | N | 2012 | 78 | 10.1155/2012/734398
Au | I | Citrate | 21 | 0.001949748 |  | CHO22 | L | H |  | Epithelial | A | Ovary | 48 | NR | toluylene red | lysosomal uptake | 86.49573 | N | N | N | 2012 | 78 | 10.1155/2012/734398
Au | I | Citrate | 21 | 0.001949748 |  | CHO22 | L | H |  | Epithelial | A | Ovary | 60 | NR | toluylene red | lysosomal uptake | 86.83761 | N | N | N | 2012 | 78 | 10.1155/2012/734398
Au | I | Citrate | 21 | 0.001949748 |  | CHO22 | L | H |  | Epithelial | A | Ovary | 72 | NR | toluylene red | lysosomal uptake | 85.811966 | N | N | N | 2012 | 78 | 10.1155/2012/734398
Au | I | Starch | 21 | 0.0003544997 |  | CHO22 | L | H |  | Epithelial | A | Ovary | 24 | NR | toluylene red | lysosomal uptake | 100.11429 | N | N | N | 2012 | 78 | 10.1155/2012/734398
Au | I | Starch | 21 | 0.0008862492 |  | CHO22 | L | H |  | Epithelial | A | Ovary | 24 | NR | toluylene red | lysosomal uptake | 96 | N | N | N | 2012 | 78 | 10.1155/2012/734398
Au | I | Starch | 21 | 0.001417999 |  | CHO22 | L | H |  | Epithelial | A | Ovary | 24 | NR | toluylene red | lysosomal uptake | 96.34286 | N | N | N | 2012 | 78 | 10.1155/2012/734398
Au | I | Starch | 21 | 0.001949748 |  | CHO22 | L | H |  | Epithelial | A | Ovary | 24 | NR | toluylene red | lysosomal uptake | 90.51428 | N | N | N | 2012 | 78 | 10.1155/2012/734398
Au | I | Starch | 21 | 0.002481498 |  | CHO22 | L | H |  | Epithelial | A | Ovary | 24 | NR | toluylene red | lysosomal uptake | 77.14286 | N | N | N | 2012 | 78 | 10.1155/2012/734398
Au | I | Starch | 21 | 0.001949748 |  | CHO22 | L | H |  | Epithelial | A | Ovary | 24 | NR | toluylene red | lysosomal uptake | 96.75214 | N | N | N | 2012 | 78 | 10.1155/2012/734398
Au | I | Starch | 21 | 0.001949748 |  | CHO22 | L | H |  | Epithelial | A | Ovary | 36 | NR | toluylene red | lysosomal uptake | 96.75214 | N | N | N | 2012 | 78 | 10.1155/2012/734398
Au | I | Starch | 21 | 0.001949748 |  | CHO22 | L | H |  | Epithelial | A | Ovary | 48 | NR | toluylene red | lysosomal uptake | 93.67522 | N | N | N | 2012 | 78 | 10.1155/2012/734398
Au | I | Starch | 21 | 0.001949748 |  | CHO22 | L | H |  | Epithelial | A | Ovary | 60 | NR | toluylene red | lysosomal uptake | 91.28205 | N | N | N | 2012 | 78 | 10.1155/2012/734398
Au | I | Starch | 21 | 0.001949748 |  | CHO22 | L | H |  | Epithelial | A | Ovary | 72 | NR | toluylene red | lysosomal uptake | 89.91453 | N | N | N | 2012 | 78 | 10.1155/2012/734398
Au | I | Gum Arabic | 20 | 0.0004103777 |  | CHO22 | L | H |  | Epithelial | A | Ovary | 24 | NR | toluylene red | lysosomal uptake | 99.77143 | N | N | N | 2012 | 78 | 10.1155/2012/734398
Au | I | Gum Arabic | 20 | 0.001025944 |  | CHO22 | L | H |  | Epithelial | A | Ovary | 24 | NR | toluylene red | lysosomal uptake | 100.457146 | N | N | N | 2012 | 78 | 10.1155/2012/734398
Au | I | Gum Arabic | 20 | 0.001641511 |  | CHO22 | L | H |  | Epithelial | A | Ovary | 24 | NR | toluylene red | lysosomal uptake | 97.71429 | N | N | N | 2012 | 78 | 10.1155/2012/734398
Au | I | Gum Arabic | 20 | 0.002257077 |  | CHO22 | L | H |  | Epithelial | A | Ovary | 24 | NR | toluylene red | lysosomal uptake | 93.942856 | N | N | N | 2012 | 78 | 10.1155/2012/734398
Au | I | Gum Arabic | 20 | 0.002872644 |  | CHO22 | L | H |  | Epithelial | A | Ovary | 24 | NR | toluylene red | lysosomal uptake | 89.14286 | N | N | N | 2012 | 78 | 10.1155/2012/734398
Au | I | Gum Arabic | 20 | 0.002257077 |  | CHO22 | L | H |  | Epithelial | A | Ovary | 24 | NR | toluylene red | lysosomal uptake | 98.80342 | N | N | N | 2012 | 78 | 10.1155/2012/734398
Au | I | Gum Arabic | 20 | 0.002257077 |  | CHO22 | L | H |  | Epithelial | A | Ovary | 36 | NR | toluylene red | lysosomal uptake | 98.80342 | N | N | N | 2012 | 78 | 10.1155/2012/734398
Au | I | Gum Arabic | 20 | 0.002257077 |  | CHO22 | L | H |  | Epithelial | A | Ovary | 48 | NR | toluylene red | lysosomal uptake | 97.77778 | N | N | N | 2012 | 78 | 10.1155/2012/734398
Au | I | Gum Arabic | 20 | 0.002257077 |  | CHO22 | L | H |  | Epithelial | A | Ovary | 60 | NR | toluylene red | lysosomal uptake | 95.726494 | N | N | N | 2012 | 78 | 10.1155/2012/734398
Au | I | Gum Arabic | 20 | 0.002257077 |  | CHO22 | L | H |  | Epithelial | A | Ovary | 72 | NR | toluylene red | lysosomal uptake | 94.70085 | N | N | N | 2012 | 78 | 10.1155/2012/734398
Au | I |  | 20 | 0.001 |  | HEK­293 | L | H |  | Epithelial | E | Kidney | 48 | WST­1 | tetrazolium salt | cell metabolic activity | 100.75949 | N | N | N | 2010 | 79 | 10.2217/nnm.10.85
Au | I |  | 20 | 0.01 |  | HEK­293 | L | H |  | Epithelial | E | Kidney | 48 | WST­1 | tetrazolium salt | cell metabolic activity | 101.51899 | N | N | N | 2010 | 79 | 10.2217/nnm.10.85
Au | I |  | 20 | 0.1 |  | HEK­293 | L | H |  | Epithelial | E | Kidney | 48 | WST­1 | tetrazolium salt | cell metabolic activity | 101.51899 | N | N | N | 2010 | 79 | 10.2217/nnm.10.85
Au | I |  | 20 | 1 |  | HEK­293 | L | H |  | Epithelial | E | Kidney | 48 | WST­1 | tetrazolium salt | cell metabolic activity | 100.25317 | N | N | N | 2010 | 79 | 10.2217/nnm.10.85
Au | I |  | 20 | 10 |  | HEK­293 | L | H |  | Epithelial | E | Kidney | 48 | WST­1 | tetrazolium salt | cell metabolic activity | 94.177216 | N | N | N | 2010 | 79 | 10.2217/nnm.10.85
Au | I |  | 20 | 100 |  | HEK­293 | L | H |  | Epithelial | E | Kidney | 48 | WST­1 | tetrazolium salt | cell metabolic activity | 88.101265 | N | N | N | 2010 | 79 | 10.2217/nnm.10.85
Au | I |  | 20 | 1000 |  | HEK­293 | L | H |  | Epithelial | E | Kidney | 48 | WST­1 | tetrazolium salt | cell metabolic activity | 42.925983 | N | N | N | 2010 | 79 | 10.2217/nnm.10.85
Au | I | Star anise | 35 | 3.828596e-08 |  | A549 | L | H |  | Epithelial | A | Lung | 48 | ApoTox­Glo™ Triplex | Caspase-Glo® 3/7 Reagent | protease activity | 94.210526 | N | N | N | 2015 | 80 | 10.1016/j.ecoenv.2014.03.020
Au | I | Star anise | 35 | 1.531439e-07 |  | A549 | L | H |  | Epithelial | A | Lung | 48 | ApoTox­Glo™ Triplex | Caspase-Glo® 3/7 Reagent | protease activity | 92.63158 | N | N | N | 2015 | 80 | 10.1016/j.ecoenv.2014.03.020
Au | I | Star anise | 35 | 3.062877e-07 |  | A549 | L | H |  | Epithelial | A | Lung | 48 | ApoTox­Glo™ Triplex | Caspase-Glo® 3/7 Reagent | protease activity | 90.52631 | N | N | N | 2015 | 80 | 10.1016/j.ecoenv.2014.03.020
Au | I | Star anise | 35 | 3.828596e-07 |  | A549 | L | H |  | Epithelial | A | Lung | 48 | ApoTox­Glo™ Triplex | Caspase-Glo® 3/7 Reagent | protease activity | 88.42105 | N | N | N | 2015 | 80 | 10.1016/j.ecoenv.2014.03.020
Au | I | Star anise | 35 | 7.657193e-07 |  | A549 | L | H |  | Epithelial | A | Lung | 48 | ApoTox­Glo™ Triplex | Caspase-Glo® 3/7 Reagent | protease activity | 80.52631 | N | N | N | 2015 | 80 | 10.1016/j.ecoenv.2014.03.020
Au | I | Citrate | 35 | 3.828596e-08 |  | A549 | L | H |  | Epithelial | A | Lung | 48 | ApoTox­Glo™ Triplex | Caspase-Glo® 3/7 Reagent | protease activity | 93.68421 | N | N | N | 2015 | 80 | 10.1016/j.ecoenv.2014.03.020
Au | I | Citrate | 35 | 1.531439e-07 |  | A549 | L | H |  | Epithelial | A | Lung | 48 | ApoTox­Glo™ Triplex | Caspase-Glo® 3/7 Reagent | protease activity | 89.47369 | N | N | N | 2015 | 80 | 10.1016/j.ecoenv.2014.03.020
Au | I | Citrate | 35 | 3.062877e-07 |  | A549 | L | H |  | Epithelial | A | Lung | 48 | ApoTox­Glo™ Triplex | Caspase-Glo® 3/7 Reagent | protease activity | 84.210526 | N | N | N | 2015 | 80 | 10.1016/j.ecoenv.2014.03.020
Au | I | Citrate | 35 | 3.828596e-07 |  | A549 | L | H |  | Epithelial | A | Lung | 48 | ApoTox­Glo™ Triplex | Caspase-Glo® 3/7 Reagent | protease activity | 81.57895 | N | N | N | 2015 | 80 | 10.1016/j.ecoenv.2014.03.020
Au | I | Citrate | 35 | 7.657193e-07 |  | A549 | L | H |  | Epithelial | A | Lung | 48 | ApoTox­Glo™ Triplex | Caspase-Glo® 3/7 Reagent | protease activity | 74.73684 | N | N | N | 2015 | 80 | 10.1016/j.ecoenv.2014.03.020
Au | I | Citrate | 35 | 3.828596e-08 |  | A549 | L | H |  | Epithelial | A | Lung | 48 | ApoTox­Glo™ Triplex | Caspase-Glo® 3/7 Reagent | protease activity | 92.63158 | N | N | N | 2015 | 80 | 10.1016/j.ecoenv.2014.03.020
Au | I | Citrate | 35 | 1.531439e-07 |  | A549 | L | H |  | Epithelial | A | Lung | 48 | ApoTox­Glo™ Triplex | Caspase-Glo® 3/7 Reagent | protease activity | 89.47369 | N | N | N | 2015 | 80 | 10.1016/j.ecoenv.2014.03.020
Au | I | Citrate | 35 | 3.062877e-07 |  | A549 | L | H |  | Epithelial | A | Lung | 48 | ApoTox­Glo™ Triplex | Caspase-Glo® 3/7 Reagent | protease activity | 82.10526 | N | N | N | 2015 | 80 | 10.1016/j.ecoenv.2014.03.020
Au | I | Citrate | 35 | 3.828596e-07 |  | A549 | L | H |  | Epithelial | A | Lung | 48 | ApoTox­Glo™ Triplex | Caspase-Glo® 3/7 Reagent | protease activity | 74.73684 | N | N | N | 2015 | 80 | 10.1016/j.ecoenv.2014.03.020
Au | I | Sodium borohydride | 35 | 7.657193e-07 |  | A549 | L | H |  | Epithelial | A | Lung | 48 | ApoTox­Glo™ Triplex | Caspase-Glo® 3/7 Reagent | protease activity | 69.47369 | N | N | N | 2015 | 80 | 10.1016/j.ecoenv.2014.03.020
Au | I |  | 25 | 0.001050567 |  | MDA­MB­231 | L | H |  | Epithelial | A | Breast | 48 | MTT | tetrazolium salt | cell metabolic activity | 62.41379 | N | N | N | 2014 | 81 | 10.1016/j.btre.2014.08.002
Au | I |  | 25 | 0.0005252834 |  | MDA­MB­231 | L | H |  | Epithelial | A | Breast | 48 | MTT | tetrazolium salt | cell metabolic activity | 66.206894 | N | N | N | 2014 | 81 | 10.1016/j.btre.2014.08.002
Au | I |  | 25 | 0.0001050567 |  | MDA­MB­231 | L | H |  | Epithelial | A | Breast | 48 | MTT | tetrazolium salt | cell metabolic activity | 77.586205 | N | N | N | 2014 | 81 | 10.1016/j.btre.2014.08.002
Au | I |  | 25 | 1.050567e-05 |  | MDA­MB­231 | L | H |  | Epithelial | A | Breast | 48 | MTT | tetrazolium salt | cell metabolic activity | 80 | N | N | N | 2014 | 81 | 10.1016/j.btre.2014.08.002
Au | I | PEG | 21.7 | 0.01 | -7.6 | C17.2 | L | A | Mouse | Neuronal | A | Brain | 24 | MTT | tetrazolium salt | cell metabolic activity | 91.451065 | Y | N | Y | 2014 | 82 | 10.1002/ppsc.201300357
Au | I | PEG | 21.7 | 0.02 | -7.6 | C17.2 | L | A | Mouse | Neuronal | A | Brain | 24 | MTT | tetrazolium salt | cell metabolic activity | 93.266335 | Y | N | Y | 2014 | 82 | 10.1002/ppsc.201300357
Au | I | PEG | 21.7 | 0.05 | -7.6 | C17.2 | L | A | Mouse | Neuronal | A | Brain | 24 | MTT | tetrazolium salt | cell metabolic activity | 95.39359 | Y | N | Y | 2014 | 82 | 10.1002/ppsc.201300357
Au | I | PEG | 21.7 | 0.1 | -7.6 | C17.2 | L | A | Mouse | Neuronal | A | Brain | 24 | MTT | tetrazolium salt | cell metabolic activity | 92.55768 | Y | N | Y | 2014 | 82 | 10.1002/ppsc.201300357
Au | I | PEG | 21.7 | 0.2 | -7.6 | C17.2 | L | A | Mouse | Neuronal | A | Brain | 24 | MTT | tetrazolium salt | cell metabolic activity | 88.172 | Y | N | Y | 2014 | 82 | 10.1002/ppsc.201300357
Au | I | PEG | 21.7 | 0.4 | -7.6 | C17.2 | L | A | Mouse | Neuronal | A | Brain | 24 | MTT | tetrazolium salt | cell metabolic activity | 82.23656 | Y | N | Y | 2014 | 82 | 10.1002/ppsc.201300357
Au | I | PEG | 21.7 | 0.8 | -7.6 | C17.2 | L | A | Mouse | Neuronal | A | Brain | 24 | MTT | tetrazolium salt | cell metabolic activity | 71.33922 | Y | N | Y | 2014 | 82 | 10.1002/ppsc.201300357
Au | I | PEG | 21.7 | 0.01 | -7.6 | HUVEC | P | H |  | Endothelial | E | Umbilical cord | 24 | MTT | tetrazolium salt | cell metabolic activity | 95.48146 | Y | N | Y | 2014 | 82 | 10.1002/ppsc.201300357
Au | I | PEG | 21.7 | 0.02 | -7.6 | HUVEC | P | H |  | Endothelial | E | Umbilical cord | 24 | MTT | tetrazolium salt | cell metabolic activity | 96.98729 | Y | N | Y | 2014 | 82 | 10.1002/ppsc.201300357
Au | I | PEG | 21.7 | 0.05 | -7.6 | HUVEC | P | H |  | Endothelial | E | Umbilical cord | 24 | MTT | tetrazolium salt | cell metabolic activity | 94.153275 | Y | N | Y | 2014 | 82 | 10.1002/ppsc.201300357
Au | I | PEG | 21.7 | 0.1 | -7.6 | HUVEC | P | H |  | Endothelial | E | Umbilical cord | 24 | MTT | tetrazolium salt | cell metabolic activity | 91.937515 | Y | N | Y | 2014 | 82 | 10.1002/ppsc.201300357
Au | I | PEG | 21.7 | 0.2 | -7.6 | HUVEC | P | H |  | Endothelial | E | Umbilical cord | 24 | MTT | tetrazolium salt | cell metabolic activity | 85.69136 | Y | N | Y | 2014 | 82 | 10.1002/ppsc.201300357
Au | I | PEG | 21.7 | 0.4 | -7.6 | HUVEC | P | H |  | Endothelial | E | Umbilical cord | 24 | MTT | tetrazolium salt | cell metabolic activity | 72.003944 | Y | N | Y | 2014 | 82 | 10.1002/ppsc.201300357
Au | I | PEG | 21.7 | 0.8 | -7.6 | HUVEC | P | H |  | Endothelial | E | Umbilical cord | 24 | MTT | tetrazolium salt | cell metabolic activity | 53.664707 | Y | N | Y | 2014 | 82 | 10.1002/ppsc.201300357
Au | I | PEG | 21.7 | 0.01 | -7.6 | PC12 | L | A | Rat | Irregular | A | Adrenal gland | 24 | MTT | tetrazolium salt | cell metabolic activity | 96.72178 | Y | N | Y | 2014 | 82 | 10.1002/ppsc.201300357
Au | I | PEG | 21.7 | 0.02 | -7.6 | PC12 | L | A | Rat | Irregular | A | Adrenal gland | 24 | MTT | tetrazolium salt | cell metabolic activity | 96.3684 | Y | N | Y | 2014 | 82 | 10.1002/ppsc.201300357
Au | I | PEG | 21.7 | 0.05 | -7.6 | PC12 | L | A | Rat | Irregular | A | Adrenal gland | 24 | MTT | tetrazolium salt | cell metabolic activity | 94.15264 | Y | N | Y | 2014 | 82 | 10.1002/ppsc.201300357
Au | I | PEG | 21.7 | 0.1 | -7.6 | PC12 | L | A | Rat | Irregular | A | Adrenal gland | 24 | MTT | tetrazolium salt | cell metabolic activity | 92.24696 | Y | N | Y | 2014 | 82 | 10.1002/ppsc.201300357
Au | I | PEG | 21.7 | 0.2 | -7.6 | PC12 | L | A | Rat | Irregular | A | Adrenal gland | 24 | MTT | tetrazolium salt | cell metabolic activity | 95.30382 | Y | N | Y | 2014 | 82 | 10.1002/ppsc.201300357
Au | I | PEG | 21.7 | 0.4 | -7.6 | PC12 | L | A | Rat | Irregular | A | Adrenal gland | 24 | MTT | tetrazolium salt | cell metabolic activity | 84.09704 | Y | N | Y | 2014 | 82 | 10.1002/ppsc.201300357
Au | I | PEG | 21.7 | 0.8 | -7.6 | PC12 | L | A | Rat | Irregular | A | Adrenal gland | 24 | MTT | tetrazolium salt | cell metabolic activity | 77.5408 | Y | N | Y | 2014 | 82 | 10.1002/ppsc.201300357
Ag | I | PEI | 8.5 | 4.922872e-05 |  | HepG2 | L | H |  | Epithelial | A | liver | 24 | NR | toluylene red | lysosomal uptake | 129.86584 | N | N | N | 2009 | 83 | 10.1021/es900754q
Ag | I | PEI | 8.5 | 9.845745e-05 |  | HepG2 | L | H |  | Epithelial | A | liver | 24 | NR | toluylene red | lysosomal uptake | 137.892 | N | N | N | 2009 | 83 | 10.1021/es900754q
Ag | I | PEI | 8.5 | 0.0002461436 |  | HepG2 | L | H |  | Epithelial | A | liver | 24 | NR | toluylene red | lysosomal uptake | 159.00958 | N | N | N | 2009 | 83 | 10.1021/es900754q
Ag | I | PEI | 8.5 | 0.0004922872 |  | HepG2 | L | H |  | Epithelial | A | liver | 24 | NR | toluylene red | lysosomal uptake | 103.34318 | N | N | N | 2009 | 83 | 10.1021/es900754q
Ag | I | PEI | 8.5 | 0.0007384308 |  | HepG2 | L | H |  | Epithelial | A | liver | 24 | NR | toluylene red | lysosomal uptake | 97.01994 | N | N | N | 2009 | 83 | 10.1021/es900754q
Ag | I | PEI | 8.5 | 0.0009845745 |  | HepG2 | L | H |  | Epithelial | A | liver | 24 | NR | toluylene red | lysosomal uptake | 58.976433 | N | N | N | 2009 | 83 | 10.1021/es900754q
Ag | I | PEI | 8.5 | 0.001230718 |  | HepG2 | L | H |  | Epithelial | A | liver | 24 | NR | toluylene red | lysosomal uptake | 50.387463 | N | N | N | 2009 | 83 | 10.1021/es900754q
Ag | I | PEI | 8.5 | 0.001476862 |  | HepG2 | L | H |  | Epithelial | A | liver | 24 | NR | toluylene red | lysosomal uptake | 42.805492 | N | N | N | 2009 | 83 | 10.1021/es900754q
Ag | I |  | 7.5 | 0.0003583122 |  | HepG2 | L | H |  | Epithelial | A | liver | 28 | MTT | tetrazolium salt | cell metabolic activity | 92.70501 | N | N | N | 2009 | 84 | 10.1016/j.tiv.2009.06.001
Ag | I |  | 7.5 | 0.0007166243 |  | HepG2 | L | H |  | Epithelial | A | liver | 28 | MTT | tetrazolium salt | cell metabolic activity | 86.40675 | N | N | N | 2009 | 84 | 10.1016/j.tiv.2009.06.001
Ag | I |  | 7.5 | 0.002149873 |  | HepG2 | L | H |  | Epithelial | A | liver | 28 | MTT | tetrazolium salt | cell metabolic activity | 37.004925 | N | N | N | 2009 | 84 | 10.1016/j.tiv.2009.06.001
Ag | I |  | 7.5 | 0.003583122 |  | HepG2 | L | H |  | Epithelial | A | liver | 28 | MTT | tetrazolium salt | cell metabolic activity | 8.664321 | N | N | N | 2009 | 84 | 10.1016/j.tiv.2009.06.001
Ag | I |  | 7.5 | 0.00501637 |  | HepG2 | L | H |  | Epithelial | A | liver | 28 | MTT | tetrazolium salt | cell metabolic activity | 6.769624 | N | N | N | 2009 | 84 | 10.1016/j.tiv.2009.06.001
Ag | I |  | 7.5 | 0.007166243 |  | HepG2 | L | H |  | Epithelial | A | liver | 28 | MTT | tetrazolium salt | cell metabolic activity | 5.370866 | N | N | N | 2009 | 84 | 10.1016/j.tiv.2009.06.001
Ag | I |  | 7.5 | 7.166243e-05 |  | HepG2 | L | H |  | Epithelial | A | liver | 28 | Alamar Blue | Alamar blue | cell metabolic activity | 105.57671 | N | N | N | 2009 | 84 | 10.1016/j.tiv.2009.06.001
Ag | I |  | 7.5 | 0.0002149873 |  | HepG2 | L | H |  | Epithelial | A | liver | 28 | Alamar Blue | Alamar blue | cell metabolic activity | 97.50804 | N | N | N | 2009 | 84 | 10.1016/j.tiv.2009.06.001
Ag | I |  | 7.5 | 0.000501637 |  | HepG2 | L | H |  | Epithelial | A | liver | 28 | Alamar Blue | Alamar blue | cell metabolic activity | 83.15533 | N | N | N | 2009 | 84 | 10.1016/j.tiv.2009.06.001
Ag | I |  | 7.5 | 0.0007166243 |  | HepG2 | L | H |  | Epithelial | A | liver | 28 | Alamar Blue | Alamar blue | cell metabolic activity | 49.943485 | N | N | N | 2009 | 84 | 10.1016/j.tiv.2009.06.001
Ag | I |  | 7.5 | 0.001433249 |  | HepG2 | L | H |  | Epithelial | A | liver | 28 | Alamar Blue | Alamar blue | cell metabolic activity | 37.873005 | N | N | N | 2009 | 84 | 10.1016/j.tiv.2009.06.001
Ag | I |  | 7.5 | 0.002149873 |  | HepG2 | L | H |  | Epithelial | A | liver | 28 | Alamar Blue | Alamar blue | cell metabolic activity | 15.518436 | N | N | N | 2009 | 84 | 10.1016/j.tiv.2009.06.001
Ag | I |  | 7.5 | 0.003583122 |  | HepG2 | L | H |  | Epithelial | A | liver | 28 | Alamar Blue | Alamar blue | cell metabolic activity | 9.164071 | N | N | N | 2009 | 84 | 10.1016/j.tiv.2009.06.001
Ag | I |  | 7.5 | 7.166243e-05 |  | HepG2 | L | H |  | Epithelial | A | liver | 28 | LDH | LDH activity assay kit | LDH leakage | 98.0487804 | N | N | N | 2009 | 84 | 10.1016/j.tiv.2009.06.001
Ag | I |  | 7.5 | 0.0001433249 |  | HepG2 | L | H |  | Epithelial | A | liver | 28 | LDH | LDH activity assay kit | LDH leakage | 96.5853658 | N | N | N | 2009 | 84 | 10.1016/j.tiv.2009.06.001
Ag | I |  | 7.5 | 0.0002149873 |  | HepG2 | L | H |  | Epithelial | A | liver | 28 | LDH | LDH activity assay kit | LDH leakage | 74.634146 | N | N | N | 2009 | 84 | 10.1016/j.tiv.2009.06.001
Ag | I |  | 7.5 | 0.000501637 |  | HepG2 | L | H |  | Epithelial | A | liver | 28 | LDH | LDH activity assay kit | LDH leakage | 13.65854 | N | N | N | 2009 | 84 | 10.1016/j.tiv.2009.06.001
Ag | I |  | 7.5 | 0.0007166243 |  | HepG2 | L | H |  | Epithelial | A | liver | 28 | LDH | LDH activity assay kit | LDH leakage | 11.70731 | N | N | N | 2009 | 84 | 10.1016/j.tiv.2009.06.001
Ag | I |  | 7.5 | 0.001433249 |  | HepG2 | L | H |  | Epithelial | A | liver | 28 | LDH | LDH activity assay kit | LDH leakage | 13.17073 | N | N | N | 2009 | 84 | 10.1016/j.tiv.2009.06.001
Ag | I |  | 15 | 0.0004478902 |  | C18–4 | L | A | Mouse | Fibroblast | A | Testis | 48 | MTS | tetrazolium salt | cell metabolic activity | 112.98578 | N | N | Y | 2005 | 85 | 10.1093/toxsci/kfi256
Ag | I |  | 15 | 0.0008957804 |  | C18–4 | L | A | Mouse | Fibroblast | A | Testis | 48 | MTS | tetrazolium salt | cell metabolic activity | 23.507109 | N | N | Y | 2005 | 85 | 10.1093/toxsci/kfi256
Ag | I |  | 100 | 6.046518e-06 | -20 | hMSCs | P | H |  | Mesenchymal | A | Bone marrow | 24 | Live/Dead | calcein AM | cell membrane integrity | 88.548386 | N | Y | N | 2010 | 86 | 10.1039/B914875B
Ag | I |  | 100 | 5.13954e-05 |  | HeLa | L | H |  | Epithelial | A | Cervix | 24 | ATP | luciferase | ATP content | 96.42857 | N | N | Y | 2009 | 87 | 10.1007/s12030-009-9029-1
Ag | I |  | 100 | 0.0001027908 |  | HeLa | L | H |  | Epithelial | A | Cervix | 24 | ATP | luciferase | ATP content | 90 | N | N | Y | 2009 | 87 | 10.1007/s12030-009-9029-1
Ag | I |  | 100 | 0.0002025583 |  | HeLa | L | H |  | Epithelial | A | Cervix | 24 | ATP | luciferase | ATP content | 27.142857 | N | N | Y | 2009 | 87 | 10.1007/s12030-009-9029-1
Ag | I |  | 100 | 0.00040814 |  | HeLa | L | H |  | Epithelial | A | Cervix | 24 | ATP | luciferase | ATP content | 2.142857 | N | N | Y | 2009 | 87 | 10.1007/s12030-009-9029-1
Ag | I |  | 100 | 0.0008162799 |  | HeLa | L | H |  | Epithelial | A | Cervix | 24 | ATP | luciferase | ATP content | 0 | N | N | Y | 2009 | 87 | 10.1007/s12030-009-9029-1
Ag | I |  | 35 | 0.001198727 |  | HeLa | L | H |  | Epithelial | A | Cervix | 24 | ATP | luciferase | ATP content | 106.42857 | N | N | Y | 2009 | 87 | 10.1007/s12030-009-9029-1
Ag | I |  | 35 | 0.002397453 |  | HeLa | L | H |  | Epithelial | A | Cervix | 24 | ATP | luciferase | ATP content | 92.85714 | N | N | Y | 2009 | 87 | 10.1007/s12030-009-9029-1
Ag | I |  | 35 | 0.004724393 |  | HeLa | L | H |  | Epithelial | A | Cervix | 24 | ATP | luciferase | ATP content | 90.71429 | N | N | Y | 2009 | 87 | 10.1007/s12030-009-9029-1
Ag | I |  | 35 | 0.009519299 |  | HeLa | L | H |  | Epithelial | A | Cervix | 24 | ATP | luciferase | ATP content | 76.42857 | N | N | Y | 2009 | 87 | 10.1007/s12030-009-9029-1
Ag | I |  | 35 | 0.0190386 |  | HeLa | L | H |  | Epithelial | A | Cervix | 24 | ATP | luciferase | ATP content | 51.42857 | N | N | Y | 2009 | 87 | 10.1007/s12030-009-9029-1
Ag | I |  | 10 | 0.0513954 |  | HeLa | L | H |  | Epithelial | A | Cervix | 24 | ATP | luciferase | ATP content | 107.85714 | N | N | Y | 2009 | 87 | 10.1007/s12030-009-9029-1
Ag | I |  | 10 | 0.1027908 |  | HeLa | L | H |  | Epithelial | A | Cervix | 24 | ATP | luciferase | ATP content | 95 | N | N | Y | 2009 | 87 | 10.1007/s12030-009-9029-1
Ag | I |  | 10 | 0.2025583 |  | HeLa | L | H |  | Epithelial | A | Cervix | 24 | ATP | luciferase | ATP content | 92.14286 | N | N | Y | 2009 | 87 | 10.1007/s12030-009-9029-1
Ag | I |  | 10 | 0.40814 |  | HeLa | L | H |  | Epithelial | A | Cervix | 24 | ATP | luciferase | ATP content | 82.14286 | N | N | Y | 2009 | 87 | 10.1007/s12030-009-9029-1
Ag | I |  | 10 | 0.8162799 |  | HeLa | L | H |  | Epithelial | A | Cervix | 24 | ATP | luciferase | ATP content | 53.57143 | N | N | Y | 2009 | 87 | 10.1007/s12030-009-9029-1
Ag | I |  | 28.41 | 0.000329611 | -33.33 | HaCaT | L | H |  | Keratinocyte | A | Skin | 24 | Alamar Blue | Alamar blue | cell metabolic activity | 100.85107 | N | N | Y | 2012 | 88 | 10.1016/j.tiv.2011.12.004
Ag | I |  | 28.41 | 0.000329611 | -33.33 | HaCaT | L | H |  | Keratinocyte | A | Skin | 48 | Alamar Blue | Alamar blue | cell metabolic activity | 62.12766 | N | N | Y | 2012 | 88 | 10.1016/j.tiv.2011.12.004
Ag | I |  | 28.41 | 0.000329611 | -33.33 | HaCaT | L | H |  | Keratinocyte | A | Skin | 72 | Alamar Blue | Alamar blue | cell metabolic activity | 55.31915 | N | N | Y | 2012 | 88 | 10.1016/j.tiv.2011.12.004
Ag | I |  | 28.41 | 0.0006592219 | -33.33 | HaCaT | L | H |  | Keratinocyte | A | Skin | 24 | Alamar Blue | Alamar blue | cell metabolic activity | 65.106384 | N | N | Y | 2012 | 88 | 10.1016/j.tiv.2011.12.004
Ag | I |  | 28.41 | 0.0006592219 | -33.33 | HaCaT | L | H |  | Keratinocyte | A | Skin | 48 | Alamar Blue | Alamar blue | cell metabolic activity | 38.723404 | N | N | Y | 2012 | 88 | 10.1016/j.tiv.2011.12.004
Ag | I |  | 28.41 | 0.0006592219 | -33.33 | HaCaT | L | H |  | Keratinocyte | A | Skin | 72 | Alamar Blue | Alamar blue | cell metabolic activity | 35.744682 | N | N | Y | 2012 | 88 | 10.1016/j.tiv.2011.12.004
Ag | I |  | 28.41 | 0.001318444 | -33.33 | HaCaT | L | H |  | Keratinocyte | A | Skin | 24 | Alamar Blue | Alamar blue | cell metabolic activity | 34.468086 | N | N | Y | 2012 | 88 | 10.1016/j.tiv.2011.12.004
Ag | I |  | 28.41 | 0.001318444 | -33.33 | HaCaT | L | H |  | Keratinocyte | A | Skin | 48 | Alamar Blue | Alamar blue | cell metabolic activity | 22.553192 | N | N | Y | 2012 | 88 | 10.1016/j.tiv.2011.12.004
Ag | I |  | 28.41 | 0.001318444 | -33.33 | HaCaT | L | H |  | Keratinocyte | A | Skin | 72 | Alamar Blue | Alamar blue | cell metabolic activity | 17.021276 | N | N | Y | 2012 | 88 | 10.1016/j.tiv.2011.12.004
Ag | I |  | 28.41 | 0.002636888 | -33.33 | HaCaT | L | H |  | Keratinocyte | A | Skin | 24 | Alamar Blue | Alamar blue | cell metabolic activity | 23.829786 | N | N | Y | 2012 | 88 | 10.1016/j.tiv.2011.12.004
Ag | I |  | 28.41 | 0.002636888 | -33.33 | HaCaT | L | H |  | Keratinocyte | A | Skin | 48 | Alamar Blue | Alamar blue | cell metabolic activity | 14.468085 | N | N | Y | 2012 | 88 | 10.1016/j.tiv.2011.12.004
Ag | I |  | 28.41 | 0.002636888 | -33.33 | HaCaT | L | H |  | Keratinocyte | A | Skin | 72 | Alamar Blue | Alamar blue | cell metabolic activity | 9.361702 | N | N | Y | 2012 | 88 | 10.1016/j.tiv.2011.12.004
Ag | I |  | 28.41 | 0.005273775 | -33.33 | HaCaT | L | H |  | Keratinocyte | A | Skin | 24 | Alamar Blue | Alamar blue | cell metabolic activity | 9.787234 | N | N | Y | 2012 | 88 | 10.1016/j.tiv.2011.12.004
Ag | I |  | 28.41 | 0.005273775 | -33.33 | HaCaT | L | H |  | Keratinocyte | A | Skin | 48 | Alamar Blue | Alamar blue | cell metabolic activity | 8.936171 | N | N | Y | 2012 | 88 | 10.1016/j.tiv.2011.12.004
Ag | I |  | 28.41 | 0.005273775 | -33.33 | HaCaT | L | H |  | Keratinocyte | A | Skin | 72 | Alamar Blue | Alamar blue | cell metabolic activity | 4.680851 | N | N | Y | 2012 | 88 | 10.1016/j.tiv.2011.12.004
Ag | I |  | 28.41 | 0.007910663228 | -33.33 | HaCaT | L | H |  | Keratinocyte | A | Skin | 24 | Alamar Blue | Alamar blue | cell metabolic activity | 4.255319 | N | N | Y | 2012 | 88 | 10.1016/j.tiv.2011.12.004
Ag | I |  | 28.41 | 0.007910663228 | -33.33 | HaCaT | L | H |  | Keratinocyte | A | Skin | 48 | Alamar Blue | Alamar blue | cell metabolic activity | 4.680851 | N | N | Y | 2012 | 88 | 10.1016/j.tiv.2011.12.004
Ag | I |  | 28.41 | 0.007910663228 | -33.33 | HaCaT | L | H |  | Keratinocyte | A | Skin | 72 | Alamar Blue | Alamar blue | cell metabolic activity | 4.680851 | N | N | Y | 2012 | 88 | 10.1016/j.tiv.2011.12.004
Ag | I |  | 28.41 | 0.01054755 | -33.33 | HaCaT | L | H |  | Keratinocyte | A | Skin | 24 | Alamar Blue | Alamar blue | cell metabolic activity | 6.808511 | N | N | Y | 2012 | 88 | 10.1016/j.tiv.2011.12.004
Ag | I |  | 28.41 | 0.01054755 | -33.33 | HaCaT | L | H |  | Keratinocyte | A | Skin | 48 | Alamar Blue | Alamar blue | cell metabolic activity | 5.5319147 | N | N | Y | 2012 | 88 | 10.1016/j.tiv.2011.12.004
Ag | I |  | 28.41 | 0.01054755 | -33.33 | HaCaT | L | H |  | Keratinocyte | A | Skin | 72 | Alamar Blue | Alamar blue | cell metabolic activity | 3.8297873 | N | N | Y | 2012 | 88 | 10.1016/j.tiv.2011.12.004
Ag | I |  | 28.41 | 0.01318444 | -33.33 | HaCaT | L | H |  | Keratinocyte | A | Skin | 24 | Alamar Blue | Alamar blue | cell metabolic activity | 4.255319 | N | N | Y | 2012 | 88 | 10.1016/j.tiv.2011.12.004
Ag | I |  | 28.41 | 0.01318444 | -33.33 | HaCaT | L | H |  | Keratinocyte | A | Skin | 48 | Alamar Blue | Alamar blue | cell metabolic activity | 4.255319 | N | N | Y | 2012 | 88 | 10.1016/j.tiv.2011.12.004
Ag | I |  | 28.41 | 0.01318444 | -33.33 | HaCaT | L | H |  | Keratinocyte | A | Skin | 72 | Alamar Blue | Alamar blue | cell metabolic activity | 3.4042554 | N | N | Y | 2012 | 88 | 10.1016/j.tiv.2011.12.004
Ag | I |  | 28.41 | 0.0002636888 | -33.33 | HeLa | L | H |  | Epithelial | A | Cervix | 24 | Alamar Blue | Alamar blue | cell metabolic activity | 92.5 | N | N | Y | 2012 | 88 | 10.1016/j.tiv.2011.12.004
Ag | I |  | 28.41 | 0.0002636888 | -33.33 | HeLa | L | H |  | Epithelial | A | Cervix | 48 | Alamar Blue | Alamar blue | cell metabolic activity | 32.083332 | N | N | Y | 2012 | 88 | 10.1016/j.tiv.2011.12.004
Ag | I |  | 28.41 | 0.0002636888 | -33.33 | HeLa | L | H |  | Epithelial | A | Cervix | 72 | Alamar Blue | Alamar blue | cell metabolic activity | 15.833333 | N | N | Y | 2012 | 88 | 10.1016/j.tiv.2011.12.004
Ag | I |  | 28.41 | 0.0005273775 | -33.33 | HeLa | L | H |  | Epithelial | A | Cervix | 24 | Alamar Blue | Alamar blue | cell metabolic activity | 57.916668 | N | N | Y | 2012 | 88 | 10.1016/j.tiv.2011.12.004
Ag | I |  | 28.41 | 0.0005273775 | -33.33 | HeLa | L | H |  | Epithelial | A | Cervix | 48 | Alamar Blue | Alamar blue | cell metabolic activity | 10.833333 | N | N | Y | 2012 | 88 | 10.1016/j.tiv.2011.12.004
Ag | I |  | 28.41 | 0.0005273775 | -33.33 | HeLa | L | H |  | Epithelial | A | Cervix | 72 | Alamar Blue | Alamar blue | cell metabolic activity | 7.9166665 | N | N | Y | 2012 | 88 | 10.1016/j.tiv.2011.12.004
Ag | I |  | 28.41 | 0.0007910663228 | -33.33 | HeLa | L | H |  | Epithelial | A | Cervix | 24 | Alamar Blue | Alamar blue | cell metabolic activity | 50.833332 | N | N | Y | 2012 | 88 | 10.1016/j.tiv.2011.12.004
Ag | I |  | 28.41 | 0.0007910663228 | -33.33 | HeLa | L | H |  | Epithelial | A | Cervix | 48 | Alamar Blue | Alamar blue | cell metabolic activity | 2.0833333 | N | N | Y | 2012 | 88 | 10.1016/j.tiv.2011.12.004
Ag | I |  | 28.41 | 0.0007910663228 | -33.33 | HeLa | L | H |  | Epithelial | A | Cervix | 72 | Alamar Blue | Alamar blue | cell metabolic activity | 2.0833333 | N | N | Y | 2012 | 88 | 10.1016/j.tiv.2011.12.004
Ag | I |  | 28.41 | 0.001054755 | -33.33 | HeLa | L | H |  | Epithelial | A | Cervix | 24 | Alamar Blue | Alamar blue | cell metabolic activity | 48.333332 | N | N | Y | 2012 | 88 | 10.1016/j.tiv.2011.12.004
Ag | I |  | 28.41 | 0.001054755 | -33.33 | HeLa | L | H |  | Epithelial | A | Cervix | 48 | Alamar Blue | Alamar blue | cell metabolic activity | 1.25 | N | N | Y | 2012 | 88 | 10.1016/j.tiv.2011.12.004
Ag | I |  | 28.41 | 0.001054755 | -33.33 | HeLa | L | H |  | Epithelial | A | Cervix | 72 | Alamar Blue | Alamar blue | cell metabolic activity | 1.25 | N | N | Y | 2012 | 88 | 10.1016/j.tiv.2011.12.004
Ag | I |  | 28.41 | 0.001318444 | -33.33 | HeLa | L | H |  | Epithelial | A | Cervix | 24 | Alamar Blue | Alamar blue | cell metabolic activity | 40 | N | N | Y | 2012 | 88 | 10.1016/j.tiv.2011.12.004
Ag | I |  | 28.41 | 0.001318444 | -33.33 | HeLa | L | H |  | Epithelial | A | Cervix | 48 | Alamar Blue | Alamar blue | cell metabolic activity | 1.25 | N | N | Y | 2012 | 88 | 10.1016/j.tiv.2011.12.004
Ag | I |  | 28.41 | 0.001318444 | -33.33 | HeLa | L | H |  | Epithelial | A | Cervix | 72 | Alamar Blue | Alamar blue | cell metabolic activity | 1.25 | N | N | Y | 2012 | 88 | 10.1016/j.tiv.2011.12.004
Ag | I |  | 28.41 | 0.001977665807 | -33.33 | HeLa | L | H |  | Epithelial | A | Cervix | 24 | Alamar Blue | Alamar blue | cell metabolic activity | 39.166668 | N | N | Y | 2012 | 88 | 10.1016/j.tiv.2011.12.004
Ag | I |  | 28.41 | 0.001977665807 | -33.33 | HeLa | L | H |  | Epithelial | A | Cervix | 48 | Alamar Blue | Alamar blue | cell metabolic activity | 0.41666666 | N | N | Y | 2012 | 88 | 10.1016/j.tiv.2011.12.004
Ag | I |  | 28.41 | 0.001977665807 | -33.33 | HeLa | L | H |  | Epithelial | A | Cervix | 72 | Alamar Blue | Alamar blue | cell metabolic activity | 0 | N | N | Y | 2012 | 88 | 10.1016/j.tiv.2011.12.004
Ag | I |  | 28.41 | 0.002636888 | -33.33 | HeLa | L | H |  | Epithelial | A | Cervix | 24 | Alamar Blue | Alamar blue | cell metabolic activity | 36.25 | N | N | Y | 2012 | 88 | 10.1016/j.tiv.2011.12.004
Ag | I |  | 28.41 | 0.002636888 | -33.33 | HeLa | L | H |  | Epithelial | A | Cervix | 48 | Alamar Blue | Alamar blue | cell metabolic activity | 0.8333333 | N | N | Y | 2012 | 88 | 10.1016/j.tiv.2011.12.004
Ag | I |  | 28.41 | 0.002636888 | -33.33 | HeLa | L | H |  | Epithelial | A | Cervix | 72 | Alamar Blue | Alamar blue | cell metabolic activity | 0.8333333 | N | N | Y | 2012 | 88 | 10.1016/j.tiv.2011.12.004
Ag | I |  | 28.41 | 0.00329611 | -33.33 | HeLa | L | H |  | Epithelial | A | Cervix | 24 | Alamar Blue | Alamar blue | cell metabolic activity | 32.083332 | N | N | Y | 2012 | 88 | 10.1016/j.tiv.2011.12.004
Ag | I |  | 28.41 | 0.00329611 | -33.33 | HeLa | L | H |  | Epithelial | A | Cervix | 48 | Alamar Blue | Alamar blue | cell metabolic activity | 0 | N | N | Y | 2012 | 88 | 10.1016/j.tiv.2011.12.004
Ag | I |  | 28.41 | 0.00329611 | -33.33 | HeLa | L | H |  | Epithelial | A | Cervix | 72 | Alamar Blue | Alamar blue | cell metabolic activity | 0 | N | N | Y | 2012 | 88 | 10.1016/j.tiv.2011.12.004
Ag | I |  | 28.41 | 0.000329611 | -33.33 | HaCaT | L | H |  | Keratinocyte | A | Skin | 24 | NR | toluylene red | lysosomal uptake | 112.638435 | N | N | Y | 2012 | 88 | 10.1016/j.tiv.2011.12.004
Ag | I |  | 28.41 | 0.000329611 | -33.33 | HaCaT | L | H |  | Keratinocyte | A | Skin | 48 | NR | toluylene red | lysosomal uptake | 104.42997 | N | N | Y | 2012 | 88 | 10.1016/j.tiv.2011.12.004
Ag | I |  | 28.41 | 0.000329611 | -33.33 | HaCaT | L | H |  | Keratinocyte | A | Skin | 72 | NR | toluylene red | lysosomal uptake | 92.57329 | N | N | Y | 2012 | 88 | 10.1016/j.tiv.2011.12.004
Ag | I |  | 28.41 | 0.0006592219 | -33.33 | HaCaT | L | H |  | Keratinocyte | A | Skin | 24 | NR | toluylene red | lysosomal uptake | 68.40391 | N | N | Y | 2012 | 88 | 10.1016/j.tiv.2011.12.004
Ag | I |  | 28.41 | 0.0006592219 | -33.33 | HaCaT | L | H |  | Keratinocyte | A | Skin | 48 | NR | toluylene red | lysosomal uptake | 65.667755 | N | N | Y | 2012 | 88 | 10.1016/j.tiv.2011.12.004
Ag | I |  | 28.41 | 0.0006592219 | -33.33 | HaCaT | L | H |  | Keratinocyte | A | Skin | 72 | NR | toluylene red | lysosomal uptake | 46.970684 | N | N | Y | 2012 | 88 | 10.1016/j.tiv.2011.12.004
Ag | I |  | 28.41 | 0.001318444 | -33.33 | HaCaT | L | H |  | Keratinocyte | A | Skin | 24 | NR | toluylene red | lysosomal uptake | 41.49837 | N | N | Y | 2012 | 88 | 10.1016/j.tiv.2011.12.004
Ag | I |  | 28.41 | 0.001318444 | -33.33 | HaCaT | L | H |  | Keratinocyte | A | Skin | 48 | NR | toluylene red | lysosomal uptake | 39.218243 | N | N | Y | 2012 | 88 | 10.1016/j.tiv.2011.12.004
Ag | I |  | 28.41 | 0.001318444 | -33.33 | HaCaT | L | H |  | Keratinocyte | A | Skin | 72 | NR | toluylene red | lysosomal uptake | 25.081432 | N | N | Y | 2012 | 88 | 10.1016/j.tiv.2011.12.004
Ag | I |  | 28.41 | 0.002636888 | -33.33 | HaCaT | L | H |  | Keratinocyte | A | Skin | 24 | NR | toluylene red | lysosomal uptake | 38.762215 | N | N | Y | 2012 | 88 | 10.1016/j.tiv.2011.12.004
Ag | I |  | 28.41 | 0.002636888 | -33.33 | HaCaT | L | H |  | Keratinocyte | A | Skin | 48 | NR | toluylene red | lysosomal uptake | 28.729641 | N | N | Y | 2012 | 88 | 10.1016/j.tiv.2011.12.004
Ag | I |  | 28.41 | 0.002636888 | -33.33 | HaCaT | L | H |  | Keratinocyte | A | Skin | 72 | NR | toluylene red | lysosomal uptake | 20.521173 | N | N | Y | 2012 | 88 | 10.1016/j.tiv.2011.12.004
Ag | I |  | 28.41 | 0.005273775 | -33.33 | HaCaT | L | H |  | Keratinocyte | A | Skin | 24 | NR | toluylene red | lysosomal uptake | 34.201954 | N | N | Y | 2012 | 88 | 10.1016/j.tiv.2011.12.004
Ag | I |  | 28.41 | 0.005273775 | -33.33 | HaCaT | L | H |  | Keratinocyte | A | Skin | 48 | NR | toluylene red | lysosomal uptake | 24.16938 | N | N | Y | 2012 | 88 | 10.1016/j.tiv.2011.12.004
Ag | I |  | 28.41 | 0.005273775 | -33.33 | HaCaT | L | H |  | Keratinocyte | A | Skin | 72 | NR | toluylene red | lysosomal uptake | 19.153095 | N | N | Y | 2012 | 88 | 10.1016/j.tiv.2011.12.004
Ag | I |  | 28.41 | 0.007910663228 | -33.33 | HaCaT | L | H |  | Keratinocyte | A | Skin | 24 | NR | toluylene red | lysosomal uptake | 34.65798 | N | N | Y | 2012 | 88 | 10.1016/j.tiv.2011.12.004
Ag | I |  | 28.41 | 0.007910663228 | -33.33 | HaCaT | L | H |  | Keratinocyte | A | Skin | 48 | NR | toluylene red | lysosomal uptake | 23.713354 | N | N | Y | 2012 | 88 | 10.1016/j.tiv.2011.12.004
Ag | I |  | 28.41 | 0.007910663228 | -33.33 | HaCaT | L | H |  | Keratinocyte | A | Skin | 72 | NR | toluylene red | lysosomal uptake | 20.521173 | N | N | Y | 2012 | 88 | 10.1016/j.tiv.2011.12.004
Ag | I |  | 28.41 | 0.01054755 | -33.33 | HaCaT | L | H |  | Keratinocyte | A | Skin | 24 | NR | toluylene red | lysosomal uptake | 35.570034 | N | N | Y | 2012 | 88 | 10.1016/j.tiv.2011.12.004
Ag | I |  | 28.41 | 0.01054755 | -33.33 | HaCaT | L | H |  | Keratinocyte | A | Skin | 48 | NR | toluylene red | lysosomal uptake | 21.889252 | N | N | Y | 2012 | 88 | 10.1016/j.tiv.2011.12.004
Ag | I |  | 28.41 | 0.01054755 | -33.33 | HaCaT | L | H |  | Keratinocyte | A | Skin | 72 | NR | toluylene red | lysosomal uptake | 22.345278 | N | N | Y | 2012 | 88 | 10.1016/j.tiv.2011.12.004
Ag | I |  | 28.41 | 0.01318444 | -33.33 | HaCaT | L | H |  | Keratinocyte | A | Skin | 24 | NR | toluylene red | lysosomal uptake | 35.114006 | N | N | Y | 2012 | 88 | 10.1016/j.tiv.2011.12.004
Ag | I |  | 28.41 | 0.01318444 | -33.33 | HaCaT | L | H |  | Keratinocyte | A | Skin | 48 | NR | toluylene red | lysosomal uptake | 23.25733 | N | N | Y | 2012 | 88 | 10.1016/j.tiv.2011.12.004
Ag | I |  | 28.41 | 0.01318444 | -33.33 | HaCaT | L | H |  | Keratinocyte | A | Skin | 72 | NR | toluylene red | lysosomal uptake | 22.801304 | N | N | Y | 2012 | 88 | 10.1016/j.tiv.2011.12.004
Ag | I |  | 28.41 | 0.0002636888 | -33.33 | HeLa | L | H |  | Epithelial | A | Cervix | 24 | NR | toluylene red | lysosomal uptake | 85.82781 | N | N | Y | 2012 | 88 | 10.1016/j.tiv.2011.12.004
Ag | I |  | 28.41 | 0.0002636888 | -33.33 | HeLa | L | H |  | Epithelial | A | Cervix | 48 | NR | toluylene red | lysosomal uptake | 48.47682 | N | N | Y | 2012 | 88 | 10.1016/j.tiv.2011.12.004
Ag | I |  | 28.41 | 0.0002636888 | -33.33 | HeLa | L | H |  | Epithelial | A | Cervix | 72 | NR | toluylene red | lysosomal uptake | 44.90066 | N | N | Y | 2012 | 88 | 10.1016/j.tiv.2011.12.004
Ag | I |  | 28.41 | 0.0005273775 | -33.33 | HeLa | L | H |  | Epithelial | A | Cervix | 24 | NR | toluylene red | lysosomal uptake | 71.12583 | N | N | Y | 2012 | 88 | 10.1016/j.tiv.2011.12.004
Ag | I |  | 28.41 | 0.0005273775 | -33.33 | HeLa | L | H |  | Epithelial | A | Cervix | 48 | NR | toluylene red | lysosomal uptake | 45.29801 | N | N | Y | 2012 | 88 | 10.1016/j.tiv.2011.12.004
Ag | I |  | 28.41 | 0.0005273775 | -33.33 | HeLa | L | H |  | Epithelial | A | Cervix | 72 | NR | toluylene red | lysosomal uptake | 40.13245 | N | N | Y | 2012 | 88 | 10.1016/j.tiv.2011.12.004
Ag | I |  | 28.41 | 0.0007910663228 | -33.33 | HeLa | L | H |  | Epithelial | A | Cervix | 24 | NR | toluylene red | lysosomal uptake | 67.15232 | N | N | Y | 2012 | 88 | 10.1016/j.tiv.2011.12.004
Ag | I |  | 28.41 | 0.0007910663228 | -33.33 | HeLa | L | H |  | Epithelial | A | Cervix | 48 | NR | toluylene red | lysosomal uptake | 33.377483 | N | N | Y | 2012 | 88 | 10.1016/j.tiv.2011.12.004
Ag | I |  | 28.41 | 0.0007910663228 | -33.33 | HeLa | L | H |  | Epithelial | A | Cervix | 72 | NR | toluylene red | lysosomal uptake | 30.198675 | N | N | Y | 2012 | 88 | 10.1016/j.tiv.2011.12.004
Ag | I |  | 28.41 | 0.001054755 | -33.33 | HeLa | L | H |  | Epithelial | A | Cervix | 24 | NR | toluylene red | lysosomal uptake | 65.960266 | N | N | Y | 2012 | 88 | 10.1016/j.tiv.2011.12.004
Ag | I |  | 28.41 | 0.001054755 | -33.33 | HeLa | L | H |  | Epithelial | A | Cervix | 48 | NR | toluylene red | lysosomal uptake | 29.403973 | N | N | Y | 2012 | 88 | 10.1016/j.tiv.2011.12.004
Ag | I |  | 28.41 | 0.001054755 | -33.33 | HeLa | L | H |  | Epithelial | A | Cervix | 72 | NR | toluylene red | lysosomal uptake | 27.81457 | N | N | Y | 2012 | 88 | 10.1016/j.tiv.2011.12.004
Ag | I |  | 28.41 | 0.001318444 | -33.33 | HeLa | L | H |  | Epithelial | A | Cervix | 24 | NR | toluylene red | lysosomal uptake | 60.7947 | N | N | Y | 2012 | 88 | 10.1016/j.tiv.2011.12.004
Ag | I |  | 28.41 | 0.001318444 | -33.33 | HeLa | L | H |  | Epithelial | A | Cervix | 48 | NR | toluylene red | lysosomal uptake | 28.609272 | N | N | Y | 2012 | 88 | 10.1016/j.tiv.2011.12.004
Ag | I |  | 28.41 | 0.001318444 | -33.33 | HeLa | L | H |  | Epithelial | A | Cervix | 72 | NR | toluylene red | lysosomal uptake | 27.81457 | N | N | Y | 2012 | 88 | 10.1016/j.tiv.2011.12.004
Ag | I |  | 28.41 | 0.001977665807 | -33.33 | HeLa | L | H |  | Epithelial | A | Cervix | 24 | NR | toluylene red | lysosomal uptake | 53.245033 | N | N | Y | 2012 | 88 | 10.1016/j.tiv.2011.12.004
Ag | I |  | 28.41 | 0.001977665807 | -33.33 | HeLa | L | H |  | Epithelial | A | Cervix | 48 | NR | toluylene red | lysosomal uptake | 26.622517 | N | N | Y | 2012 | 88 | 10.1016/j.tiv.2011.12.004
Ag | I |  | 28.41 | 0.001977665807 | -33.33 | HeLa | L | H |  | Epithelial | A | Cervix | 72 | NR | toluylene red | lysosomal uptake | 25.827814 | N | N | Y | 2012 | 88 | 10.1016/j.tiv.2011.12.004
Ag | I |  | 28.41 | 0.002636888 | -33.33 | HeLa | L | H |  | Epithelial | A | Cervix | 24 | NR | toluylene red | lysosomal uptake | 49.668873 | N | N | Y | 2012 | 88 | 10.1016/j.tiv.2011.12.004
Ag | I |  | 28.41 | 0.002636888 | -33.33 | HeLa | L | H |  | Epithelial | A | Cervix | 48 | NR | toluylene red | lysosomal uptake | 27.019867 | N | N | Y | 2012 | 88 | 10.1016/j.tiv.2011.12.004
Ag | I |  | 28.41 | 0.002636888 | -33.33 | HeLa | L | H |  | Epithelial | A | Cervix | 72 | NR | toluylene red | lysosomal uptake | 25.430464 | N | N | Y | 2012 | 88 | 10.1016/j.tiv.2011.12.004
Ag | I |  | 28.41 | 0.00329611 | -33.33 | HeLa | L | H |  | Epithelial | A | Cervix | 24 | NR | toluylene red | lysosomal uptake | 43.311256 | N | N | Y | 2012 | 88 | 10.1016/j.tiv.2011.12.004
Ag | I |  | 28.41 | 0.00329611 | -33.33 | HeLa | L | H |  | Epithelial | A | Cervix | 48 | NR | toluylene red | lysosomal uptake | 22.251656 | N | N | Y | 2012 | 88 | 10.1016/j.tiv.2011.12.004
Ag | I |  | 28.41 | 0.00329611 | -33.33 | HeLa | L | H |  | Epithelial | A | Cervix | 72 | NR | toluylene red | lysosomal uptake | 19.86755 | N | N | Y | 2012 | 88 | 10.1016/j.tiv.2011.12.004
Ag | I |  | 28.41 | 0.000329611 | -33.33 | HaCaT | L | H |  | Keratinocyte | A | Skin | 24 | MTT | tetrazolium salt | cell metabolic activity | 70.166115 | N | N | Y | 2012 | 88 | 10.1016/j.tiv.2011.12.004
Ag | I |  | 28.41 | 0.000329611 | -33.33 | HaCaT | L | H |  | Keratinocyte | A | Skin | 48 | MTT | tetrazolium salt | cell metabolic activity | 59.401993 | N | N | Y | 2012 | 88 | 10.1016/j.tiv.2011.12.004
Ag | I |  | 28.41 | 0.000329611 | -33.33 | HaCaT | L | H |  | Keratinocyte | A | Skin | 72 | MTT | tetrazolium salt | cell metabolic activity | 55.016613 | N | N | Y | 2012 | 88 | 10.1016/j.tiv.2011.12.004
Ag | I |  | 28.41 | 0.0006592219 | -33.33 | HaCaT | L | H |  | Keratinocyte | A | Skin | 24 | MTT | tetrazolium salt | cell metabolic activity | 60.199337 | N | N | Y | 2012 | 88 | 10.1016/j.tiv.2011.12.004
Ag | I |  | 28.41 | 0.0006592219 | -33.33 | HaCaT | L | H |  | Keratinocyte | A | Skin | 48 | MTT | tetrazolium salt | cell metabolic activity | 43.45515 | N | N | Y | 2012 | 88 | 10.1016/j.tiv.2011.12.004
Ag | I |  | 28.41 | 0.0006592219 | -33.33 | HaCaT | L | H |  | Keratinocyte | A | Skin | 72 | MTT | tetrazolium salt | cell metabolic activity | 38.671097 | N | N | Y | 2012 | 88 | 10.1016/j.tiv.2011.12.004
Ag | I |  | 28.41 | 0.001318444 | -33.33 | HaCaT | L | H |  | Keratinocyte | A | Skin | 24 | MTT | tetrazolium salt | cell metabolic activity | 18.737541 | N | N | Y | 2012 | 88 | 10.1016/j.tiv.2011.12.004
Ag | I |  | 28.41 | 0.001318444 | -33.33 | HaCaT | L | H |  | Keratinocyte | A | Skin | 48 | MTT | tetrazolium salt | cell metabolic activity | 20.730898 | N | N | Y | 2012 | 88 | 10.1016/j.tiv.2011.12.004
Ag | I |  | 28.41 | 0.001318444 | -33.33 | HaCaT | L | H |  | Keratinocyte | A | Skin | 72 | MTT | tetrazolium salt | cell metabolic activity | 17.940199 | N | N | Y | 2012 | 88 | 10.1016/j.tiv.2011.12.004
Ag | I |  | 28.41 | 0.002636888 | -33.33 | HaCaT | L | H |  | Keratinocyte | A | Skin | 24 | MTT | tetrazolium salt | cell metabolic activity | 12.358804 | N | N | Y | 2012 | 88 | 10.1016/j.tiv.2011.12.004
Ag | I |  | 28.41 | 0.002636888 | -33.33 | HaCaT | L | H |  | Keratinocyte | A | Skin | 48 | MTT | tetrazolium salt | cell metabolic activity | 9.1694355 | N | N | Y | 2012 | 88 | 10.1016/j.tiv.2011.12.004
Ag | I |  | 28.41 | 0.002636888 | -33.33 | HaCaT | L | H |  | Keratinocyte | A | Skin | 72 | MTT | tetrazolium salt | cell metabolic activity | 5.9800663 | N | N | Y | 2012 | 88 | 10.1016/j.tiv.2011.12.004
Ag | I |  | 28.41 | 0.005273775 | -33.33 | HaCaT | L | H |  | Keratinocyte | A | Skin | 24 | MTT | tetrazolium salt | cell metabolic activity | 6.3787374 | N | N | Y | 2012 | 88 | 10.1016/j.tiv.2011.12.004
Ag | I |  | 28.41 | 0.005273775 | -33.33 | HaCaT | L | H |  | Keratinocyte | A | Skin | 48 | MTT | tetrazolium salt | cell metabolic activity | 3.1893687 | N | N | Y | 2012 | 88 | 10.1016/j.tiv.2011.12.004
Ag | I |  | 28.41 | 0.005273775 | -33.33 | HaCaT | L | H |  | Keratinocyte | A | Skin | 72 | MTT | tetrazolium salt | cell metabolic activity | 3.986711 | N | N | Y | 2012 | 88 | 10.1016/j.tiv.2011.12.004
Ag | I |  | 28.41 | 0.007910663228 | -33.33 | HaCaT | L | H |  | Keratinocyte | A | Skin | 24 | MTT | tetrazolium salt | cell metabolic activity | 8.372093 | N | N | Y | 2012 | 88 | 10.1016/j.tiv.2011.12.004
Ag | I |  | 28.41 | 0.007910663228 | -33.33 | HaCaT | L | H |  | Keratinocyte | A | Skin | 48 | MTT | tetrazolium salt | cell metabolic activity | 4.385382 | N | N | Y | 2012 | 88 | 10.1016/j.tiv.2011.12.004
Ag | I |  | 28.41 | 0.007910663228 | -33.33 | HaCaT | L | H |  | Keratinocyte | A | Skin | 72 | MTT | tetrazolium salt | cell metabolic activity | 4.385382 | N | N | Y | 2012 | 88 | 10.1016/j.tiv.2011.12.004
Ag | I |  | 28.41 | 0.01054755 | -33.33 | HaCaT | L | H |  | Keratinocyte | A | Skin | 24 | MTT | tetrazolium salt | cell metabolic activity | 9.568107 | N | N | Y | 2012 | 88 | 10.1016/j.tiv.2011.12.004
Ag | I |  | 28.41 | 0.01054755 | -33.33 | HaCaT | L | H |  | Keratinocyte | A | Skin | 48 | MTT | tetrazolium salt | cell metabolic activity | 5.9800663 | N | N | Y | 2012 | 88 | 10.1016/j.tiv.2011.12.004
Ag | I |  | 28.41 | 0.01054755 | -33.33 | HaCaT | L | H |  | Keratinocyte | A | Skin | 72 | MTT | tetrazolium salt | cell metabolic activity | 6.7774086 | N | N | Y | 2012 | 88 | 10.1016/j.tiv.2011.12.004
Ag | I |  | 28.41 | 0.01318444 | -33.33 | HaCaT | L | H |  | Keratinocyte | A | Skin | 24 | MTT | tetrazolium salt | cell metabolic activity | 11.561461 | N | N | Y | 2012 | 88 | 10.1016/j.tiv.2011.12.004
Ag | I |  | 28.41 | 0.01318444 | -33.33 | HaCaT | L | H |  | Keratinocyte | A | Skin | 48 | MTT | tetrazolium salt | cell metabolic activity | 6.7774086 | N | N | Y | 2012 | 88 | 10.1016/j.tiv.2011.12.004
Ag | I |  | 28.41 | 0.01318444 | -33.33 | HaCaT | L | H |  | Keratinocyte | A | Skin | 72 | MTT | tetrazolium salt | cell metabolic activity | 9.1694355 | N | N | Y | 2012 | 88 | 10.1016/j.tiv.2011.12.004
Ag | I |  | 28.41 | 0.0002636888 | -33.33 | HeLa | L | H |  | Epithelial | A | Cervix | 24 | MTT | tetrazolium salt | cell metabolic activity | 101.28814 | N | N | Y | 2012 | 88 | 10.1016/j.tiv.2011.12.004
Ag | I |  | 28.41 | 0.0002636888 | -33.33 | HeLa | L | H |  | Epithelial | A | Cervix | 48 | MTT | tetrazolium salt | cell metabolic activity | 9.355932 | N | N | Y | 2012 | 88 | 10.1016/j.tiv.2011.12.004
Ag | I |  | 28.41 | 0.0002636888 | -33.33 | HeLa | L | H |  | Epithelial | A | Cervix | 72 | MTT | tetrazolium salt | cell metabolic activity | 6.915254 | N | N | Y | 2012 | 88 | 10.1016/j.tiv.2011.12.004
Ag | I |  | 28.41 | 0.0005273775 | -33.33 | HeLa | L | H |  | Epithelial | A | Cervix | 24 | MTT | tetrazolium salt | cell metabolic activity | 61.42373 | N | N | Y | 2012 | 88 | 10.1016/j.tiv.2011.12.004
Ag | I |  | 28.41 | 0.0005273775 | -33.33 | HeLa | L | H |  | Epithelial | A | Cervix | 48 | MTT | tetrazolium salt | cell metabolic activity | 8.135593 | N | N | Y | 2012 | 88 | 10.1016/j.tiv.2011.12.004
Ag | I |  | 28.41 | 0.0005273775 | -33.33 | HeLa | L | H |  | Epithelial | A | Cervix | 72 | MTT | tetrazolium salt | cell metabolic activity | 7.322034 | N | N | Y | 2012 | 88 | 10.1016/j.tiv.2011.12.004
Ag | I |  | 28.41 | 0.0007910663228 | -33.33 | HeLa | L | H |  | Epithelial | A | Cervix | 24 | MTT | tetrazolium salt | cell metabolic activity | 58.98305 | N | N | Y | 2012 | 88 | 10.1016/j.tiv.2011.12.004
Ag | I |  | 28.41 | 0.0007910663228 | -33.33 | HeLa | L | H |  | Epithelial | A | Cervix | 48 | MTT | tetrazolium salt | cell metabolic activity | 6.915254 | N | N | Y | 2012 | 88 | 10.1016/j.tiv.2011.12.004
Ag | I |  | 28.41 | 0.0007910663228 | -33.33 | HeLa | L | H |  | Epithelial | A | Cervix | 72 | MTT | tetrazolium salt | cell metabolic activity | 5.2881355 | N | N | Y | 2012 | 88 | 10.1016/j.tiv.2011.12.004
Ag | I |  | 28.41 | 0.001054755 | -33.33 | HeLa | L | H |  | Epithelial | A | Cervix | 24 | MTT | tetrazolium salt | cell metabolic activity | 18.305084 | N | N | Y | 2012 | 88 | 10.1016/j.tiv.2011.12.004
Ag | I |  | 28.41 | 0.001054755 | -33.33 | HeLa | L | H |  | Epithelial | A | Cervix | 48 | MTT | tetrazolium salt | cell metabolic activity | 5.6949153 | N | N | Y | 2012 | 88 | 10.1016/j.tiv.2011.12.004
Ag | I |  | 28.41 | 0.001054755 | -33.33 | HeLa | L | H |  | Epithelial | A | Cervix | 72 | MTT | tetrazolium salt | cell metabolic activity | 4.881356 | N | N | Y | 2012 | 88 | 10.1016/j.tiv.2011.12.004
Ag | I |  | 28.41 | 0.001318444 | -33.33 | HeLa | L | H |  | Epithelial | A | Cervix | 24 | MTT | tetrazolium salt | cell metabolic activity | 16.271187 | N | N | Y | 2012 | 88 | 10.1016/j.tiv.2011.12.004
Ag | I |  | 28.41 | 0.001318444 | -33.33 | HeLa | L | H |  | Epithelial | A | Cervix | 48 | MTT | tetrazolium salt | cell metabolic activity | 4.4745765 | N | N | Y | 2012 | 88 | 10.1016/j.tiv.2011.12.004
Ag | I |  | 28.41 | 0.001318444 | -33.33 | HeLa | L | H |  | Epithelial | A | Cervix | 72 | MTT | tetrazolium salt | cell metabolic activity | 2.8474576 | N | N | Y | 2012 | 88 | 10.1016/j.tiv.2011.12.004
Ag | I |  | 28.41 | 0.001977665807 | -33.33 | HeLa | L | H |  | Epithelial | A | Cervix | 24 | MTT | tetrazolium salt | cell metabolic activity | 13.016949 | N | N | Y | 2012 | 88 | 10.1016/j.tiv.2011.12.004
Ag | I |  | 28.41 | 0.001977665807 | -33.33 | HeLa | L | H |  | Epithelial | A | Cervix | 48 | MTT | tetrazolium salt | cell metabolic activity | 4.0677967 | N | N | Y | 2012 | 88 | 10.1016/j.tiv.2011.12.004
Ag | I |  | 28.41 | 0.001977665807 | -33.33 | HeLa | L | H |  | Epithelial | A | Cervix | 72 | MTT | tetrazolium salt | cell metabolic activity | 2.8474576 | N | N | Y | 2012 | 88 | 10.1016/j.tiv.2011.12.004
Ag | I |  | 28.41 | 0.002636888 | -33.33 | HeLa | L | H |  | Epithelial | A | Cervix | 24 | MTT | tetrazolium salt | cell metabolic activity | 12.610169 | N | N | Y | 2012 | 88 | 10.1016/j.tiv.2011.12.004
Ag | I |  | 28.41 | 0.002636888 | -33.33 | HeLa | L | H |  | Epithelial | A | Cervix | 48 | MTT | tetrazolium salt | cell metabolic activity | 3.661017 | N | N | Y | 2012 | 88 | 10.1016/j.tiv.2011.12.004
Ag | I |  | 28.41 | 0.002636888 | -33.33 | HeLa | L | H |  | Epithelial | A | Cervix | 72 | MTT | tetrazolium salt | cell metabolic activity | 3.2542372 | N | N | Y | 2012 | 88 | 10.1016/j.tiv.2011.12.004
Ag | I |  | 28.41 | 0.00329611 | -33.33 | HeLa | L | H |  | Epithelial | A | Cervix | 24 | MTT | tetrazolium salt | cell metabolic activity | 10.983051 | N | N | Y | 2012 | 88 | 10.1016/j.tiv.2011.12.004
Ag | I |  | 28.41 | 0.00329611 | -33.33 | HeLa | L | H |  | Epithelial | A | Cervix | 48 | MTT | tetrazolium salt | cell metabolic activity | 4.0677967 | N | N | Y | 2012 | 88 | 10.1016/j.tiv.2011.12.004
Ag | I |  | 28.41 | 0.00329611 | -33.33 | HeLa | L | H |  | Epithelial | A | Cervix | 72 | MTT | tetrazolium salt | cell metabolic activity | 3.661017 | N | N | Y | 2012 | 88 | 10.1016/j.tiv.2011.12.004
Ag | I |  | 10 | 0.0003026144 |  | LoVo | L | H |  | Epithelial | A | Colon | 24 | CellTiter­Blue | Alamar blue | cell metabolic activity | 110.451614 | N | N | N | 2014 | 89 | 10.1016/j.tiv.2014.06.005
Ag | I |  | 10 | 0.0007565359 |  | LoVo | L | H |  | Epithelial | A | Colon | 24 | CellTiter­Blue | Alamar blue | cell metabolic activity | 114.064514 | N | N | N | 2014 | 89 | 10.1016/j.tiv.2014.06.005
Ag | I |  | 10 | 0.001513072 |  | LoVo | L | H |  | Epithelial | A | Colon | 24 | CellTiter­Blue | Alamar blue | cell metabolic activity | 108.90323 | N | N | N | 2014 | 89 | 10.1016/j.tiv.2014.06.005
Ag | I |  | 10 | 0.003026144 |  | LoVo | L | H |  | Epithelial | A | Colon | 24 | CellTiter­Blue | Alamar blue | cell metabolic activity | 53.677418 | N | N | N | 2014 | 89 | 10.1016/j.tiv.2014.06.005
Ag | I |  | 10 | 0.0003026144 |  | LoVo | L | H |  | Epithelial | A | Colon | 48 | CellTiter­Blue | Alamar blue | cell metabolic activity | 99.6129 | N | N | N | 2014 | 89 | 10.1016/j.tiv.2014.06.005
Ag | I |  | 10 | 0.0007565359 |  | LoVo | L | H |  | Epithelial | A | Colon | 48 | CellTiter­Blue | Alamar blue | cell metabolic activity | 99.09677 | N | N | N | 2014 | 89 | 10.1016/j.tiv.2014.06.005
Ag | I |  | 10 | 0.001513072 |  | LoVo | L | H |  | Epithelial | A | Colon | 48 | CellTiter­Blue | Alamar blue | cell metabolic activity | 91.870964 | N | N | N | 2014 | 89 | 10.1016/j.tiv.2014.06.005
Ag | I |  | 10 | 0.003026144 |  | LoVo | L | H |  | Epithelial | A | Colon | 48 | CellTiter­Blue | Alamar blue | cell metabolic activity | 8.258064 | N | N | N | 2014 | 89 | 10.1016/j.tiv.2014.06.005
Ag | I |  | 20 | 3.78268e-05 |  | LoVo | L | H |  | Epithelial | A | Colon | 24 | CellTiter­Blue | Alamar blue | cell metabolic activity | 116.645164 | N | N | N | 2014 | 89 | 10.1016/j.tiv.2014.06.005
Ag | I |  | 20 | 9.456699e-05 |  | LoVo | L | H |  | Epithelial | A | Colon | 24 | CellTiter­Blue | Alamar blue | cell metabolic activity | 114.58064 | N | N | N | 2014 | 89 | 10.1016/j.tiv.2014.06.005
Ag | I |  | 20 | 0.000189134 |  | LoVo | L | H |  | Epithelial | A | Colon | 24 | CellTiter­Blue | Alamar blue | cell metabolic activity | 109.41936 | N | N | N | 2014 | 89 | 10.1016/j.tiv.2014.06.005
Ag | I |  | 20 | 0.000378268 |  | LoVo | L | H |  | Epithelial | A | Colon | 24 | CellTiter­Blue | Alamar blue | cell metabolic activity | 85.67742 | N | N | N | 2014 | 89 | 10.1016/j.tiv.2014.06.005
Ag | I |  | 20 | 3.78268e-05 |  | LoVo | L | H |  | Epithelial | A | Colon | 48 | CellTiter­Blue | Alamar blue | cell metabolic activity | 99.09677 | N | N | N | 2014 | 89 | 10.1016/j.tiv.2014.06.005
Ag | I |  | 20 | 9.456699e-05 |  | LoVo | L | H |  | Epithelial | A | Colon | 48 | CellTiter­Blue | Alamar blue | cell metabolic activity | 92.90323 | N | N | N | 2014 | 89 | 10.1016/j.tiv.2014.06.005
Ag | I |  | 20 | 0.000189134 |  | LoVo | L | H |  | Epithelial | A | Colon | 48 | CellTiter­Blue | Alamar blue | cell metabolic activity | 89.80645 | N | N | N | 2014 | 89 | 10.1016/j.tiv.2014.06.005
Ag | I |  | 20 | 0.000378268 |  | LoVo | L | H |  | Epithelial | A | Colon | 48 | CellTiter­Blue | Alamar blue | cell metabolic activity | 28.903225 | N | N | N | 2014 | 89 | 10.1016/j.tiv.2014.06.005
Ag | I |  | 40 | 4.72835e-06 |  | LoVo | L | H |  | Epithelial | A | Colon | 24 | CellTiter­Blue | Alamar blue | cell metabolic activity | 91.870964 | N | N | N | 2014 | 89 | 10.1016/j.tiv.2014.06.005
Ag | I |  | 40 | 1.182087e-05 |  | LoVo | L | H |  | Epithelial | A | Colon | 24 | CellTiter­Blue | Alamar blue | cell metabolic activity | 101.67742 | N | N | N | 2014 | 89 | 10.1016/j.tiv.2014.06.005
Ag | I |  | 40 | 2.364175e-05 |  | LoVo | L | H |  | Epithelial | A | Colon | 24 | CellTiter­Blue | Alamar blue | cell metabolic activity | 104.258064 | N | N | N | 2014 | 89 | 10.1016/j.tiv.2014.06.005
Ag | I |  | 40 | 4.72835e-05 |  | LoVo | L | H |  | Epithelial | A | Colon | 24 | CellTiter­Blue | Alamar blue | cell metabolic activity | 90.83871 | N | N | N | 2014 | 89 | 10.1016/j.tiv.2014.06.005
Ag | I |  | 40 | 4.72835e-06 |  | LoVo | L | H |  | Epithelial | A | Colon | 48 | CellTiter­Blue | Alamar blue | cell metabolic activity | 96.51613 | N | N | N | 2014 | 89 | 10.1016/j.tiv.2014.06.005
Ag | I |  | 40 | 1.182087e-05 |  | LoVo | L | H |  | Epithelial | A | Colon | 48 | CellTiter­Blue | Alamar blue | cell metabolic activity | 94.96774 | N | N | N | 2014 | 89 | 10.1016/j.tiv.2014.06.005
Ag | I |  | 40 | 2.364175e-05 |  | LoVo | L | H |  | Epithelial | A | Colon | 48 | CellTiter­Blue | Alamar blue | cell metabolic activity | 99.09677 | N | N | N | 2014 | 89 | 10.1016/j.tiv.2014.06.005
Ag | I |  | 40 | 4.72835e-05 |  | LoVo | L | H |  | Epithelial | A | Colon | 48 | CellTiter­Blue | Alamar blue | cell metabolic activity | 48.51613 | N | N | N | 2014 | 89 | 10.1016/j.tiv.2014.06.005
Ag | I |  | 60 | 1.400992e-06 |  | LoVo | L | H |  | Epithelial | A | Colon | 24 | CellTiter­Blue | Alamar blue | cell metabolic activity | 89.80645 | N | N | N | 2014 | 89 | 10.1016/j.tiv.2014.06.005
Ag | I |  | 60 | 3.502481e-06 |  | LoVo | L | H |  | Epithelial | A | Colon | 24 | CellTiter­Blue | Alamar blue | cell metabolic activity | 107.354836 | N | N | N | 2014 | 89 | 10.1016/j.tiv.2014.06.005
Ag | I |  | 60 | 7.004962e-06 |  | LoVo | L | H |  | Epithelial | A | Colon | 24 | CellTiter­Blue | Alamar blue | cell metabolic activity | 110.451614 | N | N | N | 2014 | 89 | 10.1016/j.tiv.2014.06.005
Ag | I |  | 60 | 1.400992e-05 |  | LoVo | L | H |  | Epithelial | A | Colon | 24 | CellTiter­Blue | Alamar blue | cell metabolic activity | 93.935486 | N | N | N | 2014 | 89 | 10.1016/j.tiv.2014.06.005
Ag | I |  | 60 | 1.400992e-06 |  | LoVo | L | H |  | Epithelial | A | Colon | 48 | CellTiter­Blue | Alamar blue | cell metabolic activity | 100.129036 | N | N | N | 2014 | 89 | 10.1016/j.tiv.2014.06.005
Ag | I |  | 60 | 3.502481e-06 |  | LoVo | L | H |  | Epithelial | A | Colon | 48 | CellTiter­Blue | Alamar blue | cell metabolic activity | 87.741936 | N | N | N | 2014 | 89 | 10.1016/j.tiv.2014.06.005
Ag | I |  | 60 | 7.004962e-06 |  | LoVo | L | H |  | Epithelial | A | Colon | 48 | CellTiter­Blue | Alamar blue | cell metabolic activity | 91.870964 | N | N | N | 2014 | 89 | 10.1016/j.tiv.2014.06.005
Ag | I |  | 60 | 1.400992e-05 |  | LoVo | L | H |  | Epithelial | A | Colon | 48 | CellTiter­Blue | Alamar blue | cell metabolic activity | 35.612904 | N | N | N | 2014 | 89 | 10.1016/j.tiv.2014.06.005
Ag | I |  | 100 | 3.026144e-07 |  | LoVo | L | H |  | Epithelial | A | Colon | 24 | CellTiter­Blue | Alamar blue | cell metabolic activity | 107.870964 | N | N | N | 2014 | 89 | 10.1016/j.tiv.2014.06.005
Ag | I |  | 100 | 7.565359e-07 |  | LoVo | L | H |  | Epithelial | A | Colon | 24 | CellTiter­Blue | Alamar blue | cell metabolic activity | 111.48387 | N | N | N | 2014 | 89 | 10.1016/j.tiv.2014.06.005
Ag | I |  | 100 | 1.513072e-06 |  | LoVo | L | H |  | Epithelial | A | Colon | 24 | CellTiter­Blue | Alamar blue | cell metabolic activity | 130.06451 | N | N | N | 2014 | 89 | 10.1016/j.tiv.2014.06.005
Ag | I |  | 100 | 3.026144e-06 |  | LoVo | L | H |  | Epithelial | A | Colon | 24 | CellTiter­Blue | Alamar blue | cell metabolic activity | 112.51613 | N | N | N | 2014 | 89 | 10.1016/j.tiv.2014.06.005
Ag | I |  | 100 | 3.026144e-07 |  | LoVo | L | H |  | Epithelial | A | Colon | 48 | CellTiter­Blue | Alamar blue | cell metabolic activity | 98.58064 | N | N | N | 2014 | 89 | 10.1016/j.tiv.2014.06.005
Ag | I |  | 100 | 7.565359e-07 |  | LoVo | L | H |  | Epithelial | A | Colon | 48 | CellTiter­Blue | Alamar blue | cell metabolic activity | 91.354836 | N | N | N | 2014 | 89 | 10.1016/j.tiv.2014.06.005
Ag | I |  | 100 | 1.513072e-06 |  | LoVo | L | H |  | Epithelial | A | Colon | 48 | CellTiter­Blue | Alamar blue | cell metabolic activity | 89.80645 | N | N | N | 2014 | 89 | 10.1016/j.tiv.2014.06.005
Ag | I |  | 100 | 3.026144e-06 |  | LoVo | L | H |  | Epithelial | A | Colon | 48 | CellTiter­Blue | Alamar blue | cell metabolic activity | 51.096775 | N | N | N | 2014 | 89 | 10.1016/j.tiv.2014.06.005
Ag | I |  | 36.4 | 8.470697e-06 | -23.1 | KEC | P | H |  | Epithelial | A | Skin | 24 | MTS | tetrazolium salt | cell metabolic activity | 84.47542 | N | N | Y | 2014 | 90 | 10.1007/s11051-014-2726-2
Ag | I |  | 36.4 | 8.470697e-06 | -23.1 | KEC | P | H |  | Epithelial | A | Skin | 48 | MTS | tetrazolium salt | cell metabolic activity | 85.84981 | N | N | Y | 2014 | 90 | 10.1007/s11051-014-2726-2
Ag | I |  | 36.4 | 1.694139e-05 | -23.1 | KEC | P | H |  | Epithelial | A | Skin | 24 | MTS | tetrazolium salt | cell metabolic activity | 82.16748 | N | N | Y | 2014 | 90 | 10.1007/s11051-014-2726-2
Ag | I |  | 36.4 | 1.694139e-05 | -23.1 | KEC | P | H |  | Epithelial | A | Skin | 48 | MTS | tetrazolium salt | cell metabolic activity | 85.56888 | N | N | Y | 2014 | 90 | 10.1007/s11051-014-2726-2
Ag | I |  | 36.4 | 3.382004e-05 | -23.1 | KEC | P | H |  | Epithelial | A | Skin | 24 | MTS | tetrazolium salt | cell metabolic activity | 77.49469 | N | N | Y | 2014 | 90 | 10.1007/s11051-014-2726-2
Ag | I |  | 36.4 | 3.382004e-05 | -23.1 | KEC | P | H |  | Epithelial | A | Skin | 48 | MTS | tetrazolium salt | cell metabolic activity | 84.273 | N | N | Y | 2014 | 90 | 10.1007/s11051-014-2726-2
Ag | I |  | 36.4 | 8.458148e-05 | -23.1 | KEC | P | H |  | Epithelial | A | Skin | 24 | MTS | tetrazolium salt | cell metabolic activity | 26.875563 | N | N | Y | 2014 | 90 | 10.1007/s11051-014-2726-2
Ag | I |  | 36.4 | 8.458148e-05 | -23.1 | KEC | P | H |  | Epithelial | A | Skin | 48 | MTS | tetrazolium salt | cell metabolic activity | 7.9791102 | N | N | Y | 2014 | 90 | 10.1007/s11051-014-2726-2
Ag | I | PVP | 27.02 | 2.070939e-05 | -18.4 | KEC | P | H |  | Epithelial | A | Skin | 24 | MTS | tetrazolium salt | cell metabolic activity | 102.71186 | N | N | Y | 2014 | 90 | 10.1007/s11051-014-2726-2
Ag | I | PVP | 27.02 | 2.070939e-05 | -18.4 | KEC | P | H |  | Epithelial | A | Skin | 48 | MTS | tetrazolium salt | cell metabolic activity | 103.05085 | N | N | Y | 2014 | 90 | 10.1007/s11051-014-2726-2
Ag | I | PVP | 27.02 | 4.141878e-05 | -18.4 | KEC | P | H |  | Epithelial | A | Skin | 24 | MTS | tetrazolium salt | cell metabolic activity | 95.932205 | N | N | Y | 2014 | 90 | 10.1007/s11051-014-2726-2
Ag | I | PVP | 27.02 | 4.141878e-05 | -18.4 | KEC | P | H |  | Epithelial | A | Skin | 48 | MTS | tetrazolium salt | cell metabolic activity | 77.62712 | N | N | Y | 2014 | 90 | 10.1007/s11051-014-2726-2
Ag | I | PVP | 27.02 | 8.268415e-05 | -18.4 | KEC | P | H |  | Epithelial | A | Skin | 24 | MTS | tetrazolium salt | cell metabolic activity | 75.254234 | N | N | Y | 2014 | 90 | 10.1007/s11051-014-2726-2
Ag | I | PVP | 27.02 | 8.268415e-05 | -18.4 | KEC | P | H |  | Epithelial | A | Skin | 48 | MTS | tetrazolium salt | cell metabolic activity | 32.542374 | N | N | Y | 2014 | 90 | 10.1007/s11051-014-2726-2
Ag | I | PVP | 27.02 | 0.0002067871 | -18.4 | KEC | P | H |  | Epithelial | A | Skin | 24 | MTS | tetrazolium salt | cell metabolic activity | 17.288136 | N | N | Y | 2014 | 90 | 10.1007/s11051-014-2726-2
Ag | I | PVP | 27.02 | 0.0002067871 | -18.4 | KEC | P | H |  | Epithelial | A | Skin | 48 | MTS | tetrazolium salt | cell metabolic activity | 5.084746 | N | N | Y | 2014 | 90 | 10.1007/s11051-014-2726-2
Ag | I |  | 14.7 | 0.0001905318 | -20 | Caco­2 | L | H |  | Epithelial | A | Colon | 24 | Promegas CTB Assay | Alamar blue | cell metabolic activity | 96.02428 | N | N | N | 2014 | 91 | 10.3109/17435390.2013.815284
Ag | I |  | 14.7 | 0.0004763296 | -20 | Caco­2 | L | H |  | Epithelial | A | Colon | 24 | Promegas CTB Assay | Alamar blue | cell metabolic activity | 96.874054 | N | N | N | 2014 | 91 | 10.3109/17435390.2013.815284
Ag | I |  | 14.7 | 0.0009526592 | -20 | Caco­2 | L | H |  | Epithelial | A | Colon | 24 | Promegas CTB Assay | Alamar blue | cell metabolic activity | 100.0607 | N | N | N | 2014 | 91 | 10.3109/17435390.2013.815284
Ag | I |  | 14.7 | 0.001428989 | -20 | Caco­2 | L | H |  | Epithelial | A | Colon | 24 | Promegas CTB Assay | Alamar blue | cell metabolic activity | 92.2003 | N | N | N | 2014 | 91 | 10.3109/17435390.2013.815284
Ag | I |  | 14.7 | 0.002381648 | -20 | Caco­2 | L | H |  | Epithelial | A | Colon | 24 | Promegas CTB Assay | Alamar blue | cell metabolic activity | 72.23065 | N | N | N | 2014 | 91 | 10.3109/17435390.2013.815284
Ag | I |  | 14.7 | 0.003334307 | -20 | Caco­2 | L | H |  | Epithelial | A | Colon | 24 | Promegas CTB Assay | Alamar blue | cell metabolic activity | 43.12595 | N | N | N | 2014 | 91 | 10.3109/17435390.2013.815284
Ag | I |  | 14.7 | 0.004763296 | -20 | Caco­2 | L | H |  | Epithelial | A | Colon | 24 | Promegas CTB Assay | Alamar blue | cell metabolic activity | 39.30197 | N | N | N | 2014 | 91 | 10.3109/17435390.2013.815284
Ag | I |  | 14.7 | 0.009526592 | -20 | Caco­2 | L | H |  | Epithelial | A | Colon | 24 | Promegas CTB Assay | Alamar blue | cell metabolic activity | 18.057663 | N | N | N | 2014 | 91 | 10.3109/17435390.2013.815284
Ag | I |  | 25 | 0.001936732 |  | MDA­MB­231 | L | H |  | Epithelial | A | Breast | 48 | MTT | tetrazolium salt | cell metabolic activity | 62.75862 | N | N | N | 2014 | 92 | 10.1016/j.btre.2014.08.002
Ag | I |  | 25 | 0.000968366 |  | MDA­MB­231 | L | H |  | Epithelial | A | Breast | 48 | MTT | tetrazolium salt | cell metabolic activity | 73.44827 | N | N | N | 2014 | 92 | 10.1016/j.btre.2014.08.002
Ag | I |  | 25 | 0.0001936732 |  | MDA­MB­231 | L | H |  | Epithelial | A | Breast | 48 | MTT | tetrazolium salt | cell metabolic activity | 80 | N | N | N | 2014 | 92 | 10.1016/j.btre.2014.08.002
Ag | I |  | 25 | 1.936732e-05 |  | MDA­MB­231 | L | H |  | Epithelial | A | Breast | 48 | MTT | tetrazolium salt | cell metabolic activity | 90.344826 | N | N | N | 2014 | 92 | 10.1016/j.btre.2014.08.002
Ag | I | Citrate | 92 | 3.886208e-08 |  | ECV304 | L | H |  | Epithelial | A | Urinary bladder | 24 | WST­1 | tetrazolium salt | cell metabolic activity | 84.01507 | N | N | N | 2014 | 93 | 10.1016/j.toxlet.2014.01.015
Ag | I | Citrate | 92 | 1.165862e-07 |  | ECV304 | L | H |  | Epithelial | A | Urinary bladder | 24 | WST­1 | tetrazolium salt | cell metabolic activity | 65.78499 | N | N | N | 2014 | 93 | 10.1016/j.toxlet.2014.01.015
Ag | I | Citrate | 92 | 3.886208e-07 |  | ECV304 | L | H |  | Epithelial | A | Urinary bladder | 24 | WST­1 | tetrazolium salt | cell metabolic activity | 54.64141 | N | N | N | 2014 | 93 | 10.1016/j.toxlet.2014.01.015
Ag | I | Citrate | 92 | 1.165862e-06 |  | ECV304 | L | H |  | Epithelial | A | Urinary bladder | 24 | WST­1 | tetrazolium salt | cell metabolic activity | 41.72621 | N | N | N | 2014 | 93 | 10.1016/j.toxlet.2014.01.015
Ag | I | Citrate | 92 | 3.886208e-06 |  | ECV304 | L | H |  | Epithelial | A | Urinary bladder | 24 | WST­1 | tetrazolium salt | cell metabolic activity | 12.871026 | N | N | N | 2014 | 93 | 10.1016/j.toxlet.2014.01.015
Ag | I | Citrate | 92 | 3.886208e-05 |  | ECV304 | L | H |  | Epithelial | A | Urinary bladder | 24 | WST­1 | tetrazolium salt | cell metabolic activity | 15.307593 | N | N | N | 2014 | 93 | 10.1016/j.toxlet.2014.01.015
Ag | I |  | 390 | 2.550737e-08 |  | ECV304 | L | H |  | Epithelial | A | Urinary bladder | 24 | WST­1 | tetrazolium salt | cell metabolic activity | 82.85851 | N | N | N | 2014 | 93 | 10.1016/j.toxlet.2014.01.015
Ag | I |  | 390 | 5.101475e-08 |  | ECV304 | L | H |  | Epithelial | A | Urinary bladder | 24 | WST­1 | tetrazolium salt | cell metabolic activity | 74.679146 | N | N | N | 2014 | 93 | 10.1016/j.toxlet.2014.01.015
Ag | I |  | 390 | 1.275369e-07 |  | ECV304 | L | H |  | Epithelial | A | Urinary bladder | 24 | WST­1 | tetrazolium salt | cell metabolic activity | 65.90923 | N | N | N | 2014 | 93 | 10.1016/j.toxlet.2014.01.015
Ag | I |  | 390 | 2.550737e-07 |  | ECV304 | L | H |  | Epithelial | A | Urinary bladder | 24 | WST­1 | tetrazolium salt | cell metabolic activity | 60.684948 | N | N | N | 2014 | 93 | 10.1016/j.toxlet.2014.01.015
Ag | I |  | 390 | 5.101475e-07 |  | ECV304 | L | H |  | Epithelial | A | Urinary bladder | 24 | WST­1 | tetrazolium salt | cell metabolic activity | 51.912704 | N | N | N | 2014 | 93 | 10.1016/j.toxlet.2014.01.015
Eudragit RL | O |  | 185 | 3.789969e-06 | 56 | THP­1 | L | H |  | Monocyte | A | Blood | 24 | MTT | tetrazolium salt | cell metabolic activity | 113.57513 | N | N | N | 2014 | 94 | 10.1007/s10565-014-9275-4
Eudragit RL | O |  | 185 | 7.579937e-06 | 56 | THP­1 | L | H |  | Monocyte | A | Blood | 24 | MTT | tetrazolium salt | cell metabolic activity | 112.74612 | N | N | N | 2014 | 94 | 10.1007/s10565-014-9275-4
Eudragit RL | O |  | 185 | 1.515987e-05 | 56 | THP­1 | L | H |  | Monocyte | A | Blood | 24 | MTT | tetrazolium salt | cell metabolic activity | 126.01036 | N | N | N | 2014 | 94 | 10.1007/s10565-014-9275-4
Eudragit RL | O |  | 185 | 3.031975e-05 | 56 | THP­1 | L | H |  | Monocyte | A | Blood | 24 | MTT | tetrazolium salt | cell metabolic activity | 124.35233 | N | N | N | 2014 | 94 | 10.1007/s10565-014-9275-4
Eudragit RL | O |  | 185 | 6.06395e-05 | 56 | THP­1 | L | H |  | Monocyte | A | Blood | 24 | MTT | tetrazolium salt | cell metabolic activity | 133.4715 | N | N | N | 2014 | 94 | 10.1007/s10565-014-9275-4
Eudragit RL | O |  | 185 | 0.000121279 | 56 | THP­1 | L | H |  | Monocyte | A | Blood | 24 | MTT | tetrazolium salt | cell metabolic activity | 145.07771 | N | N | N | 2014 | 94 | 10.1007/s10565-014-9275-4
Eudragit RL | O |  | 185 | 3.789969e-06 | 56 | NR8383 | L | A | rat | Macrophage | A | Lung | 24 | MTT | tetrazolium salt | cell metabolic activity | 111.08808 | N | N | N | 2014 | 94 | 10.1007/s10565-014-9275-4
Eudragit RL | O |  | 185 | 7.579937e-06 | 56 | NR8383 | L | A | rat | Macrophage | A | Lung | 24 | MTT | tetrazolium salt | cell metabolic activity | 111.9171 | N | N | N | 2014 | 94 | 10.1007/s10565-014-9275-4
Eudragit RL | O |  | 185 | 1.515987e-05 | 56 | NR8383 | L | A | rat | Macrophage | A | Lung | 24 | MTT | tetrazolium salt | cell metabolic activity | 105.28497 | N | N | N | 2014 | 94 | 10.1007/s10565-014-9275-4
Eudragit RL | O |  | 185 | 3.031975e-05 | 56 | NR8383 | L | A | rat | Macrophage | A | Lung | 24 | MTT | tetrazolium salt | cell metabolic activity | 81.24352 | N | N | N | 2014 | 94 | 10.1007/s10565-014-9275-4
Eudragit RL | O |  | 185 | 6.06395e-05 | 56 | NR8383 | L | A | rat | Macrophage | A | Lung | 24 | MTT | tetrazolium salt | cell metabolic activity | 71.295334 | N | N | N | 2014 | 94 | 10.1007/s10565-014-9275-4
Eudragit RL | O |  | 185 | 0.000121279 | 56 | NR8383 | L | A | rat | Macrophage | A | Lung | 24 | MTT | tetrazolium salt | cell metabolic activity | 72.12435 | N | N | N | 2014 | 94 | 10.1007/s10565-014-9275-4
Eudragit RL | O |  | 185 | 3.789969e-06 | 56 | THP­1 | L | H |  | Monocyte | A | Blood | 24 | WST­1 | tetrazolium salt | cell metabolic activity | 118.81188 | N | N | N | 2014 | 94 | 10.1007/s10565-014-9275-4
Eudragit RL | O |  | 185 | 7.579937e-06 | 56 | THP­1 | L | H |  | Monocyte | A | Blood | 24 | WST­1 | tetrazolium salt | cell metabolic activity | 132.27722 | N | N | N | 2014 | 94 | 10.1007/s10565-014-9275-4
Eudragit RL | O |  | 185 | 1.515987e-05 | 56 | THP­1 | L | H |  | Monocyte | A | Blood | 24 | WST­1 | tetrazolium salt | cell metabolic activity | 129.90099 | N | N | N | 2014 | 94 | 10.1007/s10565-014-9275-4
Eudragit RL | O |  | 185 | 3.031975e-05 | 56 | THP­1 | L | H |  | Monocyte | A | Blood | 24 | WST­1 | tetrazolium salt | cell metabolic activity | 134.65347 | N | N | N | 2014 | 94 | 10.1007/s10565-014-9275-4
Eudragit RL | O |  | 185 | 6.06395e-05 | 56 | THP­1 | L | H |  | Monocyte | A | Blood | 24 | WST­1 | tetrazolium salt | cell metabolic activity | 129.90099 | N | N | N | 2014 | 94 | 10.1007/s10565-014-9275-4
Eudragit RL | O |  | 185 | 0.000121279 | 56 | THP­1 | L | H |  | Monocyte | A | Blood | 24 | WST­1 | tetrazolium salt | cell metabolic activity | 128.31683 | N | N | N | 2014 | 94 | 10.1007/s10565-014-9275-4
Eudragit RL | O |  | 185 | 3.789969e-06 | 56 | NR8383 | L | A | rat | Macrophage | A | Lung | 24 | WST­1 | tetrazolium salt | cell metabolic activity | 100.59406 | N | N | N | 2014 | 94 | 10.1007/s10565-014-9275-4
Eudragit RL | O |  | 185 | 7.579937e-06 | 56 | NR8383 | L | A | rat | Macrophage | A | Lung | 24 | WST­1 | tetrazolium salt | cell metabolic activity | 102.9703 | N | N | N | 2014 | 94 | 10.1007/s10565-014-9275-4
Eudragit RL | O |  | 185 | 1.515987e-05 | 56 | NR8383 | L | A | rat | Macrophage | A | Lung | 24 | WST­1 | tetrazolium salt | cell metabolic activity | 95.04951 | N | N | N | 2014 | 94 | 10.1007/s10565-014-9275-4
Eudragit RL | O |  | 185 | 3.031975e-05 | 56 | NR8383 | L | A | rat | Macrophage | A | Lung | 24 | WST­1 | tetrazolium salt | cell metabolic activity | 80 | N | N | N | 2014 | 94 | 10.1007/s10565-014-9275-4
Eudragit RL | O |  | 185 | 6.06395e-05 | 56 | NR8383 | L | A | rat | Macrophage | A | Lung | 24 | WST­1 | tetrazolium salt | cell metabolic activity | 75.24753 | N | N | N | 2014 | 94 | 10.1007/s10565-014-9275-4
Eudragit RL | O |  | 185 | 0.000121279 | 56 | NR8383 | L | A | rat | Macrophage | A | Lung | 24 | WST­1 | tetrazolium salt | cell metabolic activity | 75.24753 | N | N | N | 2014 | 94 | 10.1007/s10565-014-9275-4
Eudragit RL | O |  | 185 | 3.789969e-06 | 56 | THP­1 | L | H |  | Monocyte | A | Blood | 24 | Live/Dead | Calcein AM, Ethidium homodimer-1 | cell membrane integrity | 115.86207 | N | N | N | 2014 | 94 | 10.1007/s10565-014-9275-4
Eudragit RL | O |  | 185 | 7.579937e-06 | 56 | THP­1 | L | H |  | Monocyte | A | Blood | 24 | Live/Dead | Calcein AM, Ethidium homodimer-1 | cell membrane integrity | 118.2266 | N | N | N | 2014 | 94 | 10.1007/s10565-014-9275-4
Eudragit RL | O |  | 185 | 1.515987e-05 | 56 | THP­1 | L | H |  | Monocyte | A | Blood | 24 | Live/Dead | Calcein AM, Ethidium homodimer-1 | cell membrane integrity | 123.74384 | N | N | N | 2014 | 94 | 10.1007/s10565-014-9275-4
Eudragit RL | O |  | 185 | 3.031975e-05 | 56 | THP­1 | L | H |  | Monocyte | A | Blood | 24 | Live/Dead | Calcein AM, Ethidium homodimer-1 | cell membrane integrity | 140.29556 | N | N | N | 2014 | 94 | 10.1007/s10565-014-9275-4
Eudragit RL | O |  | 185 | 6.06395e-05 | 56 | THP­1 | L | H |  | Monocyte | A | Blood | 24 | Live/Dead | Calcein AM, Ethidium homodimer-1 | cell membrane integrity | 136.35468 | N | N | N | 2014 | 94 | 10.1007/s10565-014-9275-4
Eudragit RL | O |  | 185 | 0.000121279 | 56 | THP­1 | L | H |  | Monocyte | A | Blood | 24 | Live/Dead | Calcein AM, Ethidium homodimer-1 | cell membrane integrity | 156.84729 | N | N | N | 2014 | 94 | 10.1007/s10565-014-9275-4
Eudragit RL | O |  | 185 | 3.789969e-06 | 56 | NR8383 | L | A | rat | Macrophage | A | Lung | 24 | Live/Dead | Calcein AM, Ethidium homodimer-1 | cell membrane integrity | 99.31035 | N | N | N | 2014 | 94 | 10.1007/s10565-014-9275-4
Eudragit RL | O |  | 185 | 7.579937e-06 | 56 | NR8383 | L | A | rat | Macrophage | A | Lung | 24 | Live/Dead | Calcein AM, Ethidium homodimer-1 | cell membrane integrity | 96.945816 | N | N | N | 2014 | 94 | 10.1007/s10565-014-9275-4
Eudragit RL | O |  | 185 | 1.515987e-05 | 56 | NR8383 | L | A | rat | Macrophage | A | Lung | 24 | Live/Dead | Calcein AM, Ethidium homodimer-1 | cell membrane integrity | 96.945816 | N | N | N | 2014 | 94 | 10.1007/s10565-014-9275-4
Eudragit RL | O |  | 185 | 3.031975e-05 | 56 | NR8383 | L | A | rat | Macrophage | A | Lung | 24 | Live/Dead | Calcein AM, Ethidium homodimer-1 | cell membrane integrity | 91.42857 | N | N | N | 2014 | 94 | 10.1007/s10565-014-9275-4
Eudragit RL | O |  | 185 | 6.06395e-05 | 56 | NR8383 | L | A | rat | Macrophage | A | Lung | 24 | Live/Dead | Calcein AM, Ethidium homodimer-1 | cell membrane integrity | 80.39409 | N | N | N | 2014 | 94 | 10.1007/s10565-014-9275-4
Eudragit RL | O |  | 185 | 0.000121279 | 56 | NR8383 | L | A | rat | Macrophage | A | Lung | 24 | Live/Dead | Calcein AM, Ethidium homodimer-1 | cell membrane integrity | 72.512314 | N | N | N | 2014 | 94 | 10.1007/s10565-014-9275-4
Dendrimer | O |  | 49.2 | 0.0006052055 | -5.38 | HaCaT | L | H |  | Keratinocyte | A | Skin | 24 | Alamar Blue | Alamar blue | cell metabolic activity | 101.560974 | N | N | N | 2010 | 95 | 10.1016/j.toxlet.2010.06.011
Dendrimer | O |  | 49.2 | 0.0006052055 | -5.38 | HaCaT | L | H |  | Keratinocyte | A | Skin | 48 | Alamar Blue | Alamar blue | cell metabolic activity | 98.04878 | N | N | N | 2010 | 95 | 10.1016/j.toxlet.2010.06.011
Dendrimer | O |  | 49.2 | 0.0006052055 | -5.38 | HaCaT | L | H |  | Keratinocyte | A | Skin | 72 | Alamar Blue | Alamar blue | cell metabolic activity | 100.97561 | N | N | N | 2010 | 95 | 10.1016/j.toxlet.2010.06.011
Dendrimer | O |  | 49.2 | 0.0006052055 | -5.38 | HaCaT | L | H |  | Keratinocyte | A | Skin | 96 | Alamar Blue | Alamar blue | cell metabolic activity | 103.60976 | N | N | N | 2010 | 95 | 10.1016/j.toxlet.2010.06.011
Dendrimer | O |  | 49.2 | 0.001210411 | -5.38 | HaCaT | L | H |  | Keratinocyte | A | Skin | 24 | Alamar Blue | Alamar blue | cell metabolic activity | 102.14634 | N | N | N | 2010 | 95 | 10.1016/j.toxlet.2010.06.011
Dendrimer | O |  | 49.2 | 0.001210411 | -5.38 | HaCaT | L | H |  | Keratinocyte | A | Skin | 48 | Alamar Blue | Alamar blue | cell metabolic activity | 98.04878 | N | N | N | 2010 | 95 | 10.1016/j.toxlet.2010.06.011
Dendrimer | O |  | 49.2 | 0.001210411 | -5.38 | HaCaT | L | H |  | Keratinocyte | A | Skin | 72 | Alamar Blue | Alamar blue | cell metabolic activity | 101.560974 | N | N | N | 2010 | 95 | 10.1016/j.toxlet.2010.06.011
Dendrimer | O |  | 49.2 | 0.001210411 | -5.38 | HaCaT | L | H |  | Keratinocyte | A | Skin | 96 | Alamar Blue | Alamar blue | cell metabolic activity | 99.80488 | N | N | N | 2010 | 95 | 10.1016/j.toxlet.2010.06.011
Dendrimer | O |  | 49.2 | 0.002420822 | -5.38 | HaCaT | L | H |  | Keratinocyte | A | Skin | 24 | Alamar Blue | Alamar blue | cell metabolic activity | 103.60976 | N | N | N | 2010 | 95 | 10.1016/j.toxlet.2010.06.011
Dendrimer | O |  | 49.2 | 0.002420822 | -5.38 | HaCaT | L | H |  | Keratinocyte | A | Skin | 48 | Alamar Blue | Alamar blue | cell metabolic activity | 96 | N | N | N | 2010 | 95 | 10.1016/j.toxlet.2010.06.011
Dendrimer | O |  | 49.2 | 0.002420822 | -5.38 | HaCaT | L | H |  | Keratinocyte | A | Skin | 72 | Alamar Blue | Alamar blue | cell metabolic activity | 100.39024 | N | N | N | 2010 | 95 | 10.1016/j.toxlet.2010.06.011
Dendrimer | O |  | 49.2 | 0.002420822 | -5.38 | HaCaT | L | H |  | Keratinocyte | A | Skin | 96 | Alamar Blue | Alamar blue | cell metabolic activity | 99.80488 | N | N | N | 2010 | 95 | 10.1016/j.toxlet.2010.06.011
Dendrimer | O |  | 49.2 | 0.004841644 | -5.38 | HaCaT | L | H |  | Keratinocyte | A | Skin | 24 | Alamar Blue | Alamar blue | cell metabolic activity | 101.560974 | N | N | N | 2010 | 95 | 10.1016/j.toxlet.2010.06.011
Dendrimer | O |  | 49.2 | 0.004841644 | -5.38 | HaCaT | L | H |  | Keratinocyte | A | Skin | 48 | Alamar Blue | Alamar blue | cell metabolic activity | 97.756096 | N | N | N | 2010 | 95 | 10.1016/j.toxlet.2010.06.011
Dendrimer | O |  | 49.2 | 0.004841644 | -5.38 | HaCaT | L | H |  | Keratinocyte | A | Skin | 72 | Alamar Blue | Alamar blue | cell metabolic activity | 101.268295 | N | N | N | 2010 | 95 | 10.1016/j.toxlet.2010.06.011
Dendrimer | O |  | 49.2 | 0.004841644 | -5.38 | HaCaT | L | H |  | Keratinocyte | A | Skin | 96 | Alamar Blue | Alamar blue | cell metabolic activity | 96.87805 | N | N | N | 2010 | 95 | 10.1016/j.toxlet.2010.06.011
Dendrimer | O |  | 49.2 | 0.009683288 | -5.38 | HaCaT | L | H |  | Keratinocyte | A | Skin | 24 | Alamar Blue | Alamar blue | cell metabolic activity | 106.243904 | N | N | N | 2010 | 95 | 10.1016/j.toxlet.2010.06.011
Dendrimer | O |  | 49.2 | 0.009683288 | -5.38 | HaCaT | L | H |  | Keratinocyte | A | Skin | 48 | Alamar Blue | Alamar blue | cell metabolic activity | 100.39024 | N | N | N | 2010 | 95 | 10.1016/j.toxlet.2010.06.011
Dendrimer | O |  | 49.2 | 0.009683288 | -5.38 | HaCaT | L | H |  | Keratinocyte | A | Skin | 72 | Alamar Blue | Alamar blue | cell metabolic activity | 97.46342 | N | N | N | 2010 | 95 | 10.1016/j.toxlet.2010.06.011
Dendrimer | O |  | 49.2 | 0.009683288 | -5.38 | HaCaT | L | H |  | Keratinocyte | A | Skin | 96 | Alamar Blue | Alamar blue | cell metabolic activity | 95.12195 | N | N | N | 2010 | 95 | 10.1016/j.toxlet.2010.06.011
Dendrimer | O |  | 49.2 | 0.01452493 | -5.38 | HaCaT | L | H |  | Keratinocyte | A | Skin | 24 | Alamar Blue | Alamar blue | cell metabolic activity | 103.31707 | N | N | N | 2010 | 95 | 10.1016/j.toxlet.2010.06.011
Dendrimer | O |  | 49.2 | 0.01452493 | -5.38 | HaCaT | L | H |  | Keratinocyte | A | Skin | 48 | Alamar Blue | Alamar blue | cell metabolic activity | 96.585365 | N | N | N | 2010 | 95 | 10.1016/j.toxlet.2010.06.011
Dendrimer | O |  | 49.2 | 0.01452493 | -5.38 | HaCaT | L | H |  | Keratinocyte | A | Skin | 72 | Alamar Blue | Alamar blue | cell metabolic activity | 99.21951 | N | N | N | 2010 | 95 | 10.1016/j.toxlet.2010.06.011
Dendrimer | O |  | 49.2 | 0.01452493 | -5.38 | HaCaT | L | H |  | Keratinocyte | A | Skin | 96 | Alamar Blue | Alamar blue | cell metabolic activity | 93.65854 | N | N | N | 2010 | 95 | 10.1016/j.toxlet.2010.06.011
Dendrimer | O |  | 49.2 | 0.01936658 | -5.38 | HaCaT | L | H |  | Keratinocyte | A | Skin | 24 | Alamar Blue | Alamar blue | cell metabolic activity | 100.97561 | N | N | N | 2010 | 95 | 10.1016/j.toxlet.2010.06.011
Dendrimer | O |  | 49.2 | 0.01936658 | -5.38 | HaCaT | L | H |  | Keratinocyte | A | Skin | 48 | Alamar Blue | Alamar blue | cell metabolic activity | 93.36585 | N | N | N | 2010 | 95 | 10.1016/j.toxlet.2010.06.011
Dendrimer | O |  | 49.2 | 0.01936658 | -5.38 | HaCaT | L | H |  | Keratinocyte | A | Skin | 72 | Alamar Blue | Alamar blue | cell metabolic activity | 98.63415 | N | N | N | 2010 | 95 | 10.1016/j.toxlet.2010.06.011
Dendrimer | O |  | 49.2 | 0.01936658 | -5.38 | HaCaT | L | H |  | Keratinocyte | A | Skin | 96 | Alamar Blue | Alamar blue | cell metabolic activity | 100.68293 | N | N | N | 2010 | 95 | 10.1016/j.toxlet.2010.06.011
Dendrimer | O |  | 49.2 | 0.02420822 | -5.38 | HaCaT | L | H |  | Keratinocyte | A | Skin | 24 | Alamar Blue | Alamar blue | cell metabolic activity | 103.02439 | N | N | N | 2010 | 95 | 10.1016/j.toxlet.2010.06.011
Dendrimer | O |  | 49.2 | 0.02420822 | -5.38 | HaCaT | L | H |  | Keratinocyte | A | Skin | 48 | Alamar Blue | Alamar blue | cell metabolic activity | 95.70731 | N | N | N | 2010 | 95 | 10.1016/j.toxlet.2010.06.011
Dendrimer | O |  | 49.2 | 0.02420822 | -5.38 | HaCaT | L | H |  | Keratinocyte | A | Skin | 72 | Alamar Blue | Alamar blue | cell metabolic activity | 100.68293 | N | N | N | 2010 | 95 | 10.1016/j.toxlet.2010.06.011
Dendrimer | O |  | 49.2 | 0.02420822 | -5.38 | HaCaT | L | H |  | Keratinocyte | A | Skin | 96 | Alamar Blue | Alamar blue | cell metabolic activity | 97.17073 | N | N | N | 2010 | 95 | 10.1016/j.toxlet.2010.06.011
Dendrimer | O |  | 49.2 | 0.0006052055 | -5.38 | SW480 | L | H |  | Epithelial | A | Colon | 24 | Alamar Blue | Alamar blue | cell metabolic activity | 101.333336 | N | N | N | 2010 | 95 | 10.1016/j.toxlet.2010.06.011
Dendrimer | O |  | 49.2 | 0.0006052055 | -5.38 | SW480 | L | H |  | Epithelial | A | Colon | 48 | Alamar Blue | Alamar blue | cell metabolic activity | 98.666664 | N | N | N | 2010 | 95 | 10.1016/j.toxlet.2010.06.011
Dendrimer | O |  | 49.2 | 0.0006052055 | -5.38 | SW480 | L | H |  | Epithelial | A | Colon | 72 | Alamar Blue | Alamar blue | cell metabolic activity | 98.37037 | N | N | N | 2010 | 95 | 10.1016/j.toxlet.2010.06.011
Dendrimer | O |  | 49.2 | 0.0006052055 | -5.38 | SW480 | L | H |  | Epithelial | A | Colon | 96 | Alamar Blue | Alamar blue | cell metabolic activity | 96.59259 | N | N | N | 2010 | 95 | 10.1016/j.toxlet.2010.06.011
Dendrimer | O |  | 49.2 | 0.001210411 | -5.38 | SW480 | L | H |  | Epithelial | A | Colon | 24 | Alamar Blue | Alamar blue | cell metabolic activity | 102.22222 | N | N | N | 2010 | 95 | 10.1016/j.toxlet.2010.06.011
Dendrimer | O |  | 49.2 | 0.001210411 | -5.38 | SW480 | L | H |  | Epithelial | A | Colon | 48 | Alamar Blue | Alamar blue | cell metabolic activity | 101.92593 | N | N | N | 2010 | 95 | 10.1016/j.toxlet.2010.06.011
Dendrimer | O |  | 49.2 | 0.001210411 | -5.38 | SW480 | L | H |  | Epithelial | A | Colon | 72 | Alamar Blue | Alamar blue | cell metabolic activity | 99.25926 | N | N | N | 2010 | 95 | 10.1016/j.toxlet.2010.06.011
Dendrimer | O |  | 49.2 | 0.001210411 | -5.38 | SW480 | L | H |  | Epithelial | A | Colon | 96 | Alamar Blue | Alamar blue | cell metabolic activity | 101.62963 | N | N | N | 2010 | 95 | 10.1016/j.toxlet.2010.06.011
Dendrimer | O |  | 49.2 | 0.002420822 | -5.38 | SW480 | L | H |  | Epithelial | A | Colon | 24 | Alamar Blue | Alamar blue | cell metabolic activity | 96 | N | N | N | 2010 | 95 | 10.1016/j.toxlet.2010.06.011
Dendrimer | O |  | 49.2 | 0.002420822 | -5.38 | SW480 | L | H |  | Epithelial | A | Colon | 48 | Alamar Blue | Alamar blue | cell metabolic activity | 100.74074 | N | N | N | 2010 | 95 | 10.1016/j.toxlet.2010.06.011
Dendrimer | O |  | 49.2 | 0.002420822 | -5.38 | SW480 | L | H |  | Epithelial | A | Colon | 72 | Alamar Blue | Alamar blue | cell metabolic activity | 97.48148 | N | N | N | 2010 | 95 | 10.1016/j.toxlet.2010.06.011
Dendrimer | O |  | 49.2 | 0.002420822 | -5.38 | SW480 | L | H |  | Epithelial | A | Colon | 96 | Alamar Blue | Alamar blue | cell metabolic activity | 97.18519 | N | N | N | 2010 | 95 | 10.1016/j.toxlet.2010.06.011
Dendrimer | O |  | 49.2 | 0.004841644 | -5.38 | SW480 | L | H |  | Epithelial | A | Colon | 24 | Alamar Blue | Alamar blue | cell metabolic activity | 97.18519 | N | N | N | 2010 | 95 | 10.1016/j.toxlet.2010.06.011
Dendrimer | O |  | 49.2 | 0.004841644 | -5.38 | SW480 | L | H |  | Epithelial | A | Colon | 48 | Alamar Blue | Alamar blue | cell metabolic activity | 94.51852 | N | N | N | 2010 | 95 | 10.1016/j.toxlet.2010.06.011
Dendrimer | O |  | 49.2 | 0.004841644 | -5.38 | SW480 | L | H |  | Epithelial | A | Colon | 72 | Alamar Blue | Alamar blue | cell metabolic activity | 98.07407 | N | N | N | 2010 | 95 | 10.1016/j.toxlet.2010.06.011
Dendrimer | O |  | 49.2 | 0.004841644 | -5.38 | SW480 | L | H |  | Epithelial | A | Colon | 96 | Alamar Blue | Alamar blue | cell metabolic activity | 93.333336 | N | N | N | 2010 | 95 | 10.1016/j.toxlet.2010.06.011
Dendrimer | O |  | 49.2 | 0.009683288 | -5.38 | SW480 | L | H |  | Epithelial | A | Colon | 24 | Alamar Blue | Alamar blue | cell metabolic activity | 97.18519 | N | N | N | 2010 | 95 | 10.1016/j.toxlet.2010.06.011
Dendrimer | O |  | 49.2 | 0.009683288 | -5.38 | SW480 | L | H |  | Epithelial | A | Colon | 48 | Alamar Blue | Alamar blue | cell metabolic activity | 98.37037 | N | N | N | 2010 | 95 | 10.1016/j.toxlet.2010.06.011
Dendrimer | O |  | 49.2 | 0.009683288 | -5.38 | SW480 | L | H |  | Epithelial | A | Colon | 72 | Alamar Blue | Alamar blue | cell metabolic activity | 98.07407 | N | N | N | 2010 | 95 | 10.1016/j.toxlet.2010.06.011
Dendrimer | O |  | 49.2 | 0.009683288 | -5.38 | SW480 | L | H |  | Epithelial | A | Colon | 96 | Alamar Blue | Alamar blue | cell metabolic activity | 94.81481 | N | N | N | 2010 | 95 | 10.1016/j.toxlet.2010.06.011
Dendrimer | O |  | 49.2 | 0.01452493 | -5.38 | SW480 | L | H |  | Epithelial | A | Colon | 24 | Alamar Blue | Alamar blue | cell metabolic activity | 95.40741 | N | N | N | 2010 | 95 | 10.1016/j.toxlet.2010.06.011
Dendrimer | O |  | 49.2 | 0.01452493 | -5.38 | SW480 | L | H |  | Epithelial | A | Colon | 48 | Alamar Blue | Alamar blue | cell metabolic activity | 98.07407 | N | N | N | 2010 | 95 | 10.1016/j.toxlet.2010.06.011
Dendrimer | O |  | 49.2 | 0.01452493 | -5.38 | SW480 | L | H |  | Epithelial | A | Colon | 72 | Alamar Blue | Alamar blue | cell metabolic activity | 95.40741 | N | N | N | 2010 | 95 | 10.1016/j.toxlet.2010.06.011
Dendrimer | O |  | 49.2 | 0.01452493 | -5.38 | SW480 | L | H |  | Epithelial | A | Colon | 96 | Alamar Blue | Alamar blue | cell metabolic activity | 93.62963 | N | N | N | 2010 | 95 | 10.1016/j.toxlet.2010.06.011
Dendrimer | O |  | 49.2 | 0.01936658 | -5.38 | SW480 | L | H |  | Epithelial | A | Colon | 24 | Alamar Blue | Alamar blue | cell metabolic activity | 100.44444 | N | N | N | 2010 | 95 | 10.1016/j.toxlet.2010.06.011
Dendrimer | O |  | 49.2 | 0.01936658 | -5.38 | SW480 | L | H |  | Epithelial | A | Colon | 48 | Alamar Blue | Alamar blue | cell metabolic activity | 104.296295 | N | N | N | 2010 | 95 | 10.1016/j.toxlet.2010.06.011
Dendrimer | O |  | 49.2 | 0.01936658 | -5.38 | SW480 | L | H |  | Epithelial | A | Colon | 72 | Alamar Blue | Alamar blue | cell metabolic activity | 98.666664 | N | N | N | 2010 | 95 | 10.1016/j.toxlet.2010.06.011
Dendrimer | O |  | 49.2 | 0.01936658 | -5.38 | SW480 | L | H |  | Epithelial | A | Colon | 96 | Alamar Blue | Alamar blue | cell metabolic activity | 104.59259 | N | N | N | 2010 | 95 | 10.1016/j.toxlet.2010.06.011
Dendrimer | O |  | 49.2 | 0.02420822 | -5.38 | SW480 | L | H |  | Epithelial | A | Colon | 24 | Alamar Blue | Alamar blue | cell metabolic activity | 96.59259 | N | N | N | 2010 | 95 | 10.1016/j.toxlet.2010.06.011
Dendrimer | O |  | 49.2 | 0.02420822 | -5.38 | SW480 | L | H |  | Epithelial | A | Colon | 48 | Alamar Blue | Alamar blue | cell metabolic activity | 99.85185 | N | N | N | 2010 | 95 | 10.1016/j.toxlet.2010.06.011
Dendrimer | O |  | 49.2 | 0.02420822 | -5.38 | SW480 | L | H |  | Epithelial | A | Colon | 72 | Alamar Blue | Alamar blue | cell metabolic activity | 96.296295 | N | N | N | 2010 | 95 | 10.1016/j.toxlet.2010.06.011
Dendrimer | O |  | 49.2 | 0.02420822 | -5.38 | SW480 | L | H |  | Epithelial | A | Colon | 96 | Alamar Blue | Alamar blue | cell metabolic activity | 93.62963 | N | N | N | 2010 | 95 | 10.1016/j.toxlet.2010.06.011
Dendrimer | O |  | 6.2 | 0.075 | 8.3 | J774 | L | A | Mouse | Monocyte/Macrophage | A | Blood | 24 | Alamar Blue | Alamar blue | cell metabolic activity | 94.02772 | N | N | N | 2010 | 96 | 10.1016/j.taap.2010.04.014
Dendrimer | O |  | 6.2 | 0.15 | 8.3 | J774 | L | A | Mouse | Monocyte/Macrophage | A | Blood | 24 | Alamar Blue | Alamar blue | cell metabolic activity | 85.57277 | N | N | N | 2010 | 96 | 10.1016/j.taap.2010.04.014
Dendrimer | O |  | 6.2 | 0.3 | 8.3 | J774 | L | A | Mouse | Monocyte/Macrophage | A | Blood | 24 | Alamar Blue | Alamar blue | cell metabolic activity | 84.39145 | N | N | N | 2010 | 96 | 10.1016/j.taap.2010.04.014
Dendrimer | O |  | 6.2 | 0.6 | 8.3 | J774 | L | A | Mouse | Monocyte/Macrophage | A | Blood | 24 | Alamar Blue | Alamar blue | cell metabolic activity | 74.11877 | N | N | N | 2010 | 96 | 10.1016/j.taap.2010.04.014
Dendrimer | O |  | 6.2 | 1.2 | 8.3 | J774 | L | A | Mouse | Monocyte/Macrophage | A | Blood | 24 | Alamar Blue | Alamar blue | cell metabolic activity | 59.90669 | N | N | N | 2010 | 96 | 10.1016/j.taap.2010.04.014
Dendrimer | O |  | 6.2 | 2.4 | 8.3 | J774 | L | A | Mouse | Monocyte/Macrophage | A | Blood | 24 | Alamar Blue | Alamar blue | cell metabolic activity | 38.725822 | N | N | N | 2010 | 96 | 10.1016/j.taap.2010.04.014
Dendrimer | O |  | 6.2 | 3.6 | 8.3 | J774 | L | A | Mouse | Monocyte/Macrophage | A | Blood | 24 | Alamar Blue | Alamar blue | cell metabolic activity | 29.34955 | N | N | N | 2010 | 96 | 10.1016/j.taap.2010.04.014
Dendrimer | O |  | 6.2 | 4.8 | 8.3 | J774 | L | A | Mouse | Monocyte/Macrophage | A | Blood | 24 | Alamar Blue | Alamar blue | cell metabolic activity | 25.119354 | N | N | N | 2010 | 96 | 10.1016/j.taap.2010.04.014
Dendrimer | O |  | 6.2 | 6 | 8.3 | J774 | L | A | Mouse | Monocyte/Macrophage | A | Blood | 24 | Alamar Blue | Alamar blue | cell metabolic activity | 22.705078 | N | N | N | 2010 | 96 | 10.1016/j.taap.2010.04.014
Dendrimer | O |  | 6.2 | 0.075 | 8.3 | J774 | L | A | Mouse | Monocyte/Macrophage | A | Blood | 24 | MTT | tetrazolium salt | cell metabolic activity | 98.57363 | N | N | N | 2010 | 96 | 10.1016/j.taap.2010.04.014
Dendrimer | O |  | 6.2 | 0.15 | 8.3 | J774 | L | A | Mouse | Monocyte/Macrophage | A | Blood | 24 | MTT | tetrazolium salt | cell metabolic activity | 90.72474 | N | N | N | 2010 | 96 | 10.1016/j.taap.2010.04.014
Dendrimer | O |  | 6.2 | 0.3 | 8.3 | J774 | L | A | Mouse | Monocyte/Macrophage | A | Blood | 24 | MTT | tetrazolium salt | cell metabolic activity | 82.8763 | N | N | N | 2010 | 96 | 10.1016/j.taap.2010.04.014
Dendrimer | O |  | 6.2 | 0.6 | 8.3 | J774 | L | A | Mouse | Monocyte/Macrophage | A | Blood | 24 | MTT | tetrazolium salt | cell metabolic activity | 73.20968 | N | N | N | 2010 | 96 | 10.1016/j.taap.2010.04.014
Dendrimer | O |  | 6.2 | 1.2 | 8.3 | J774 | L | A | Mouse | Monocyte/Macrophage | A | Blood | 24 | MTT | tetrazolium salt | cell metabolic activity | 58.99805 | N | N | N | 2010 | 96 | 10.1016/j.taap.2010.04.014
Dendrimer | O |  | 6.2 | 2.4 | 8.3 | J774 | L | A | Mouse | Monocyte/Macrophage | A | Blood | 24 | MTT | tetrazolium salt | cell metabolic activity | 32.361732 | N | N | N | 2010 | 96 | 10.1016/j.taap.2010.04.014
Dendrimer | O |  | 6.2 | 3.6 | 8.3 | J774 | L | A | Mouse | Monocyte/Macrophage | A | Blood | 24 | MTT | tetrazolium salt | cell metabolic activity | 23.288942 | N | N | N | 2010 | 96 | 10.1016/j.taap.2010.04.014
Dendrimer | O |  | 6.2 | 4.8 | 8.3 | J774 | L | A | Mouse | Monocyte/Macrophage | A | Blood | 24 | MTT | tetrazolium salt | cell metabolic activity | 19.66481 | N | N | N | 2010 | 96 | 10.1016/j.taap.2010.04.014
Dendrimer | O |  | 6.2 | 6 | 8.3 | J774 | L | A | Mouse | Monocyte/Macrophage | A | Blood | 24 | MTT | tetrazolium salt | cell metabolic activity | 16.947502 | N | N | N | 2010 | 96 | 10.1016/j.taap.2010.04.014
Dendrimer | O |  | 6.2 | 0.025 | 21.5 | J774 | L | A | Mouse | Monocyte/Macrophage | A | Blood | 24 | Alamar blue | Alamar blue | cell metabolic activity | 94.43609 | N | N | N | 2010 | 96 | 10.1016/j.taap.2010.04.014
Dendrimer | O |  | 6.2 | 0.05 | 21.5 | J774 | L | A | Mouse | Monocyte/Macrophage | A | Blood | 24 | Alamar blue | Alamar blue | cell metabolic activity | 92.93233 | N | N | N | 2010 | 96 | 10.1016/j.taap.2010.04.014
Dendrimer | O |  | 6.2 | 0.1 | 21.5 | J774 | L | A | Mouse | Monocyte/Macrophage | A | Blood | 24 | Alamar blue | Alamar blue | cell metabolic activity | 90.22556 | N | N | N | 2010 | 96 | 10.1016/j.taap.2010.04.014
Dendrimer | O |  | 6.2 | 0.2 | 21.5 | J774 | L | A | Mouse | Monocyte/Macrophage | A | Blood | 24 | Alamar blue | Alamar blue | cell metabolic activity | 79.69925 | N | N | N | 2010 | 96 | 10.1016/j.taap.2010.04.014
Dendrimer | O |  | 6.2 | 0.4 | 21.5 | J774 | L | A | Mouse | Monocyte/Macrophage | A | Blood | 24 | Alamar blue | Alamar blue | cell metabolic activity | 60.75188 | N | N | N | 2010 | 96 | 10.1016/j.taap.2010.04.014
Dendrimer | O |  | 6.2 | 0.8 | 21.5 | J774 | L | A | Mouse | Monocyte/Macrophage | A | Blood | 24 | Alamar blue | Alamar blue | cell metabolic activity | 24.661654 | N | N | N | 2010 | 96 | 10.1016/j.taap.2010.04.014
Dendrimer | O |  | 6.2 | 1.2 | 21.5 | J774 | L | A | Mouse | Monocyte/Macrophage | A | Blood | 24 | Alamar blue | Alamar blue | cell metabolic activity | 18.947369 | N | N | N | 2010 | 96 | 10.1016/j.taap.2010.04.014
Dendrimer | O |  | 6.2 | 1.6 | 21.5 | J774 | L | A | Mouse | Monocyte/Macrophage | A | Blood | 24 | Alamar blue | Alamar blue | cell metabolic activity | 17.74436 | N | N | N | 2010 | 96 | 10.1016/j.taap.2010.04.014
Dendrimer | O |  | 6.2 | 2 | 21.5 | J774 | L | A | Mouse | Monocyte/Macrophage | A | Blood | 24 | Alamar blue | Alamar blue | cell metabolic activity | 17.44361 | N | N | N | 2010 | 96 | 10.1016/j.taap.2010.04.014
Dendrimer | O |  | 6.2 | 0.025 | 21.5 | J774 | L | A | Mouse | Monocyte/Macrophage | A | Blood | 24 | MTT | tetrazolium salt | cell metabolic activity | 108.57143 | N | N | N | 2010 | 96 | 10.1016/j.taap.2010.04.014
Dendrimer | O |  | 6.2 | 0.05 | 21.5 | J774 | L | A | Mouse | Monocyte/Macrophage | A | Blood | 24 | MTT | tetrazolium salt | cell metabolic activity | 99.24812 | N | N | N | 2010 | 96 | 10.1016/j.taap.2010.04.014
Dendrimer | O |  | 6.2 | 0.1 | 21.5 | J774 | L | A | Mouse | Monocyte/Macrophage | A | Blood | 24 | MTT | tetrazolium salt | cell metabolic activity | 95.0376 | N | N | N | 2010 | 96 | 10.1016/j.taap.2010.04.014
Dendrimer | O |  | 6.2 | 0.2 | 21.5 | J774 | L | A | Mouse | Monocyte/Macrophage | A | Blood | 24 | MTT | tetrazolium salt | cell metabolic activity | 76.69173 | N | N | N | 2010 | 96 | 10.1016/j.taap.2010.04.014
Dendrimer | O |  | 6.2 | 0.4 | 21.5 | J774 | L | A | Mouse | Monocyte/Macrophage | A | Blood | 24 | MTT | tetrazolium salt | cell metabolic activity | 58.345863 | N | N | N | 2010 | 96 | 10.1016/j.taap.2010.04.014
Dendrimer | O |  | 6.2 | 0.8 | 21.5 | J774 | L | A | Mouse | Monocyte/Macrophage | A | Blood | 24 | MTT | tetrazolium salt | cell metabolic activity | 26.466166 | N | N | N | 2010 | 96 | 10.1016/j.taap.2010.04.014
Dendrimer | O |  | 6.2 | 1.2 | 21.5 | J774 | L | A | Mouse | Monocyte/Macrophage | A | Blood | 24 | MTT | tetrazolium salt | cell metabolic activity | 18.947369 | N | N | N | 2010 | 96 | 10.1016/j.taap.2010.04.014
Dendrimer | O |  | 6.2 | 1.6 | 21.5 | J774 | L | A | Mouse | Monocyte/Macrophage | A | Blood | 24 | MTT | tetrazolium salt | cell metabolic activity | 16.541353 | N | N | N | 2010 | 96 | 10.1016/j.taap.2010.04.014
Dendrimer | O |  | 6.2 | 2 | 21.5 | J774 | L | A | Mouse | Monocyte/Macrophage | A | Blood | 24 | MTT | tetrazolium salt | cell metabolic activity | 16.842106 | N | N | N | 2010 | 96 | 10.1016/j.taap.2010.04.014
Dendrimer | O |  | 6.2 | 0.0125 | 26.5 | J774 | L | A | Mouse | Monocyte/Macrophage | A | Blood | 24 | Alamar blue | Alamar blue | cell metabolic activity | 98.70422 | N | N | N | 2010 | 96 | 10.1016/j.taap.2010.04.014
Dendrimer | O |  | 6.2 | 0.025 | 26.5 | J774 | L | A | Mouse | Monocyte/Macrophage | A | Blood | 24 | Alamar blue | Alamar blue | cell metabolic activity | 96 | N | N | N | 2010 | 96 | 10.1016/j.taap.2010.04.014
Dendrimer | O |  | 6.2 | 0.05 | 26.5 | J774 | L | A | Mouse | Monocyte/Macrophage | A | Blood | 24 | Alamar blue | Alamar blue | cell metabolic activity | 92.61972 | N | N | N | 2010 | 96 | 10.1016/j.taap.2010.04.014
Dendrimer | O |  | 6.2 | 0.1 | 26.5 | J774 | L | A | Mouse | Monocyte/Macrophage | A | Blood | 24 | Alamar blue | Alamar blue | cell metabolic activity | 89.57746 | N | N | N | 2010 | 96 | 10.1016/j.taap.2010.04.014
Dendrimer | O |  | 6.2 | 0.2 | 26.5 | J774 | L | A | Mouse | Monocyte/Macrophage | A | Blood | 24 | Alamar blue | Alamar blue | cell metabolic activity | 66.59155 | N | N | N | 2010 | 96 | 10.1016/j.taap.2010.04.014
Dendrimer | O |  | 6.2 | 0.4 | 26.5 | J774 | L | A | Mouse | Monocyte/Macrophage | A | Blood | 24 | Alamar blue | Alamar blue | cell metabolic activity | 38.19718 | N | N | N | 2010 | 96 | 10.1016/j.taap.2010.04.014
Dendrimer | O |  | 6.2 | 0.6 | 26.5 | J774 | L | A | Mouse | Monocyte/Macrophage | A | Blood | 24 | Alamar blue | Alamar blue | cell metabolic activity | 21.97183 | N | N | N | 2010 | 96 | 10.1016/j.taap.2010.04.014
Dendrimer | O |  | 6.2 | 0.8 | 26.5 | J774 | L | A | Mouse | Monocyte/Macrophage | A | Blood | 24 | Alamar blue | Alamar blue | cell metabolic activity | 17.915493 | N | N | N | 2010 | 96 | 10.1016/j.taap.2010.04.014
Dendrimer | O |  | 6.2 | 1 | 26.5 | J774 | L | A | Mouse | Monocyte/Macrophage | A | Blood | 24 | Alamar blue | Alamar blue | cell metabolic activity | 16.90141 | N | N | N | 2010 | 96 | 10.1016/j.taap.2010.04.014
Dendrimer | O |  | 6.2 | 0.0125 | 26.5 | J774 | L | A | Mouse | Monocyte/Macrophage | A | Blood | 24 | MTT | tetrazolium salt | cell metabolic activity | 101.07042 | N | N | N | 2010 | 96 | 10.1016/j.taap.2010.04.014
Dendrimer | O |  | 6.2 | 0.025 | 26.5 | J774 | L | A | Mouse | Monocyte/Macrophage | A | Blood | 24 | MTT | tetrazolium salt | cell metabolic activity | 98.02817 | N | N | N | 2010 | 96 | 10.1016/j.taap.2010.04.014
Dendrimer | O |  | 6.2 | 0.05 | 26.5 | J774 | L | A | Mouse | Monocyte/Macrophage | A | Blood | 24 | MTT | tetrazolium salt | cell metabolic activity | 91.943665 | N | N | N | 2010 | 96 | 10.1016/j.taap.2010.04.014
Dendrimer | O |  | 6.2 | 0.1 | 26.5 | J774 | L | A | Mouse | Monocyte/Macrophage | A | Blood | 24 | MTT | tetrazolium salt | cell metabolic activity | 73.014084 | N | N | N | 2010 | 96 | 10.1016/j.taap.2010.04.014
Dendrimer | O |  | 6.2 | 0.2 | 26.5 | J774 | L | A | Mouse | Monocyte/Macrophage | A | Blood | 24 | MTT | tetrazolium salt | cell metabolic activity | 51.71831 | N | N | N | 2010 | 96 | 10.1016/j.taap.2010.04.014
Dendrimer | O |  | 6.2 | 0.4 | 26.5 | J774 | L | A | Mouse | Monocyte/Macrophage | A | Blood | 24 | MTT | tetrazolium salt | cell metabolic activity | 29.070423 | N | N | N | 2010 | 96 | 10.1016/j.taap.2010.04.014
Dendrimer | O |  | 6.2 | 0.6 | 26.5 | J774 | L | A | Mouse | Monocyte/Macrophage | A | Blood | 24 | MTT | tetrazolium salt | cell metabolic activity | 21.633802 | N | N | N | 2010 | 96 | 10.1016/j.taap.2010.04.014
Dendrimer | O |  | 6.2 | 0.8 | 26.5 | J774 | L | A | Mouse | Monocyte/Macrophage | A | Blood | 24 | MTT | tetrazolium salt | cell metabolic activity | 17.915493 | N | N | N | 2010 | 96 | 10.1016/j.taap.2010.04.014
Dendrimer | O |  | 6.2 | 1 | 26.5 | J774 | L | A | Mouse | Monocyte/Macrophage | A | Blood | 24 | MTT | tetrazolium salt | cell metabolic activity | 16.225351 | N | N | N | 2010 | 96 | 10.1016/j.taap.2010.04.014
Dendrimer | O | NH2 | 2.4 | 0.1865142 |  | Clone­9 | L | A | Rat | Epithelial | A | Liver | 3 | MTT | tetrazolium salt | cell metabolic activity | 96.490974 | N | N | N | 2004 | 97 | 10.1021/ja048548j
Dendrimer | O | NH2 | 2.4 | 1.865142 |  | Clone­9 | L | A | Rat | Epithelial | A | Liver | 3 | MTT | tetrazolium salt | cell metabolic activity | 78.48348 | N | N | N | 2004 | 97 | 10.1021/ja048548j
Dendrimer | O | NH2 | 2.4 | 18.65142 |  | Clone­9 | L | A | Rat | Epithelial | A | Liver | 3 | MTT | tetrazolium salt | cell metabolic activity | 41.35286 | N | N | N | 2004 | 97 | 10.1021/ja048548j
Dendrimer | O | NH2 | 2.4 | 186.5142 |  | Clone­9 | L | A | Rat | Epithelial | A | Liver | 3 | MTT | tetrazolium salt | cell metabolic activity | 18.633606 | N | N | N | 2004 | 97 | 10.1021/ja048548j
Dendrimer | O | NH2 | 2.4 | 1865.142 |  | Clone­9 | L | A | Rat | Epithelial | A | Liver | 3 | MTT | tetrazolium salt | cell metabolic activity | 12.819753 | N | N | N | 2004 | 97 | 10.1021/ja048548j
Dendrimer | O | PEG | 4.6 | 0.02648941 |  | Clone­9 | L | A | Rat | Epithelial | A | Liver | 3 | MTT | tetrazolium salt | cell metabolic activity | 99.73772 | N | N | N | 2004 | 97 | 10.1021/ja048548j
Dendrimer | O | PEG | 4.6 | 0.2648941 |  | Clone­9 | L | A | Rat | Epithelial | A | Liver | 3 | MTT | tetrazolium salt | cell metabolic activity | 94.755486 | N | N | N | 2004 | 97 | 10.1021/ja048548j
Dendrimer | O | PEG | 4.6 | 2.648941 |  | Clone­9 | L | A | Rat | Epithelial | A | Liver | 3 | MTT | tetrazolium salt | cell metabolic activity | 87.832664 | N | N | N | 2004 | 97 | 10.1021/ja048548j
Dendrimer | O | PEG | 4.6 | 26.48941 |  | Clone­9 | L | A | Rat | Epithelial | A | Liver | 3 | MTT | tetrazolium salt | cell metabolic activity | 72.59634 | N | N | N | 2004 | 97 | 10.1021/ja048548j
Dendrimer | O | PEG | 4.6 | 264.8941 |  | Clone­9 | L | A | Rat | Epithelial | A | Liver | 3 | MTT | tetrazolium salt | cell metabolic activity | 62.902348 | N | N | N | 2004 | 97 | 10.1021/ja048548j
Dendrimer | O |  | 1.6 | 15 |  | HaCaT | L | H |  | Keratinocyte | A | Skin | 24 | MTT | tetrazolium salt | cell metabolic activity | 95.841576 | N | N | N | 2012 | 98 | 10.2147/IJN.S32785
Dendrimer | O |  | 1.6 | 50 |  | HaCaT | L | H |  | Keratinocyte | A | Skin | 24 | MTT | tetrazolium salt | cell metabolic activity | 97.02951 | N | N | N | 2012 | 98 | 10.2147/IJN.S32785
Dendrimer | O |  | 1.6 | 150 |  | HaCaT | L | H |  | Keratinocyte | A | Skin | 24 | MTT | tetrazolium salt | cell metabolic activity | 118.05281 | N | N | N | 2012 | 98 | 10.2147/IJN.S32785
Dendrimer | O |  | 1.6 | 50 |  | Caco­2 | L | H |  | Epithelial | A | Colon | 24 | MTT | tetrazolium salt | cell metabolic activity | 98.368866 | N | N | N | 2012 | 98 | 10.2147/IJN.S32785
Dendrimer | O |  | 1.6 | 150 |  | Caco­2 | L | H |  | Epithelial | A | Colon | 24 | MTT | tetrazolium salt | cell metabolic activity | 105.897705 | N | N | N | 2012 | 98 | 10.2147/IJN.S32785
Dendrimer | O |  | 1.6 | 15 |  | SK­Mel­28 | L | H |  | Polygonal | A | Skin | 24 | MTT | tetrazolium salt | cell metabolic activity | 100.41322 | N | N | N | 2012 | 98 | 10.2147/IJN.S32785
Dendrimer | O |  | 1.6 | 50 |  | SK­Mel­28 | L | H |  | Polygonal | A | Skin | 24 | MTT | tetrazolium salt | cell metabolic activity | 107.85124 | N | N | N | 2012 | 98 | 10.2147/IJN.S32785
Dendrimer | O |  | 1.6 | 150 |  | SK­Mel­28 | L | H |  | Polygonal | A | Skin | 24 | MTT | tetrazolium salt | cell metabolic activity | 111.15703 | N | N | N | 2012 | 98 | 10.2147/IJN.S32785
Dendrimer | O |  | 11.5 | 15 |  | HaCaT | L | H |  | Keratinocyte | A | Skin | 24 | MTT | tetrazolium salt | cell metabolic activity | 91.554794 | N | N | N | 2012 | 98 | 10.2147/IJN.S32785
Dendrimer | O |  | 11.5 | 50 |  | HaCaT | L | H |  | Keratinocyte | A | Skin | 24 | MTT | tetrazolium salt | cell metabolic activity | 103.074615 | N | N | N | 2012 | 98 | 10.2147/IJN.S32785
Dendrimer | O |  | 11.5 | 15 |  | Caco­2 | L | H |  | Epithelial | A | Colon | 24 | MTT | tetrazolium salt | cell metabolic activity | 110.10704 | N | N | N | 2012 | 98 | 10.2147/IJN.S32785
Dendrimer | O |  | 11.5 | 50 |  | Caco­2 | L | H |  | Epithelial | A | Colon | 24 | MTT | tetrazolium salt | cell metabolic activity | 108.09163 | N | N | N | 2012 | 98 | 10.2147/IJN.S32785
Dendrimer | O |  | 11.5 | 15 |  | SK­Mel­28 | L | H |  | Polygonal | A | Skin | 24 | MTT | tetrazolium salt | cell metabolic activity | 101.65289 | N | N | N | 2012 | 98 | 10.2147/IJN.S32785
Dendrimer | O |  | 11.5 | 50 |  | SK­Mel­28 | L | H |  | Polygonal | A | Skin | 24 | MTT | tetrazolium salt | cell metabolic activity | 95.454544 | N | N | N | 2012 | 98 | 10.2147/IJN.S32785
Dendrimer | O |  | 10.5 | 5 |  | HaCaT | L | H |  | Keratinocyte | A | Skin | 24 | MTT | tetrazolium salt | cell metabolic activity | 81.533966 | N | N | N | 2012 | 98 | 10.2147/IJN.S32785
Dendrimer | O |  | 10.5 | 15 |  | HaCaT | L | H |  | Keratinocyte | A | Skin | 24 | MTT | tetrazolium salt | cell metabolic activity | 117.02008 | N | N | N | 2012 | 98 | 10.2147/IJN.S32785
Dendrimer | O |  | 10.5 | 50 |  | HaCaT | L | H |  | Keratinocyte | A | Skin | 24 | MTT | tetrazolium salt | cell metabolic activity | 126.88439 | N | N | N | 2012 | 98 | 10.2147/IJN.S32785
Dendrimer | O |  | 10.5 | 5 |  | Caco­2 | L | H |  | Epithelial | A | Colon | 24 | MTT | tetrazolium salt | cell metabolic activity | 92.38327 | N | N | N | 2012 | 98 | 10.2147/IJN.S32785
Dendrimer | O |  | 10.5 | 15 |  | Caco­2 | L | H |  | Epithelial | A | Colon | 24 | MTT | tetrazolium salt | cell metabolic activity | 94.92944 | N | N | N | 2012 | 98 | 10.2147/IJN.S32785
Dendrimer | O |  | 10.5 | 50 |  | Caco­2 | L | H |  | Epithelial | A | Colon | 24 | MTT | tetrazolium salt | cell metabolic activity | 88.765335 | N | N | N | 2012 | 98 | 10.2147/IJN.S32785
Dendrimer | O |  | 10.5 | 5 |  | SK­Mel­28 | L | H |  | Polygonal | A | Skin | 24 | MTT | tetrazolium salt | cell metabolic activity | 62.396694 | N | N | N | 2012 | 98 | 10.2147/IJN.S32785
Dendrimer | O |  | 10.5 | 15 |  | SK­Mel­28 | L | H |  | Polygonal | A | Skin | 24 | MTT | tetrazolium salt | cell metabolic activity | 34.29752 | N | N | N | 2012 | 98 | 10.2147/IJN.S32785
Dendrimer | O |  | 10.5 | 50 |  | SK­Mel­28 | L | H |  | Polygonal | A | Skin | 24 | MTT | tetrazolium salt | cell metabolic activity | 21.900826 | N | N | N | 2012 | 98 | 10.2147/IJN.S32785
PLGA | O |  | 148.2 | 0.0006745364 | -8.6 | COS­1 | L | A | Monkey (Cercopithecus aethiops) | Fibroblast | A | Kidney | 48 | MTT | tetrazolium salt | cell metabolic activity | 70.46809 | N | Y | Y | 2009 | 99 | 10.1016/j.ijpharm.2009.04.049
PLGA | O |  | 148.2 | 0.0006745364 | -8.6 | A549 | L | H |  | Epithelial | A | Lung | 48 | MTT | tetrazolium salt | cell metabolic activity | 79.65958 | N | Y | Y | 2009 | 99 | 10.1016/j.ijpharm.2009.04.049
PLGA | O |  | 148.2 | 0.0006745364 | -8.6 | Calu­3 | L | H |  | Epithelial | A | Lung | 48 | MTT | tetrazolium salt | cell metabolic activity | 92.93617 | N | Y | Y | 2009 | 99 | 10.1016/j.ijpharm.2009.04.049
PLGA | O |  | 148.2 | 0.0006745364 | -8.6 | A549 | L | H |  | Epithelial | A | Lung | 48 | Vialight | luciferase | ATP content | 105.31645 | N | Y | Y | 2009 | 99 | 10.1016/j.ijpharm.2009.04.049
PLGA | O |  | 120 | 0.0004273236 | -11 | MDBK | L | A | Cow, Bos taurus | Epithelial | A | Kidney | 24 | MTS | tetrazolium salt | cell metabolic activity | 99.27273 | N | N | N | 2015 | 100 | 10.1002/jbm.a.35498
PLGA | O |  | 120 | 0.0008560169 | -11 | MDBK | L | A | Cow, Bos taurus | Epithelial | A | Kidney | 24 | MTS | tetrazolium salt | cell metabolic activity | 97.818184 | N | N | N | 2015 | 100 | 10.1002/jbm.a.35498
PLGA | O |  | 120 | 0.001712034 | -11 | MDBK | L | A | Cow, Bos taurus | Epithelial | A | Kidney | 24 | MTS | tetrazolium salt | cell metabolic activity | 97.09091 | N | N | N | 2015 | 100 | 10.1002/jbm.a.35498
PLGA | O |  | 120 | 0.003424067 | -11 | MDBK | L | A | Cow, Bos taurus | Epithelial | A | Kidney | 24 | MTS | tetrazolium salt | cell metabolic activity | 95.27273 | N | N | N | 2015 | 100 | 10.1002/jbm.a.35498
PLGA | O |  | 120 | 0.006848135 | -11 | MDBK | L | A | Cow, Bos taurus | Epithelial | A | Kidney | 24 | MTS | tetrazolium salt | cell metabolic activity | 73.09091 | N | N | N | 2015 | 100 | 10.1002/jbm.a.35498
PLGA | O |  | 120 | 0.0004273236 | -11 | Colo­205 | L | H |  | Epithelial | A | Colon | 24 | MTS | tetrazolium salt | cell metabolic activity | 98.434525 | N | N | N | 2015 | 100 | 10.1002/jbm.a.35498
PLGA | O |  | 120 | 0.0008560169 | -11 | Colo­205 | L | H |  | Epithelial | A | Colon | 24 | MTS | tetrazolium salt | cell metabolic activity | 96.52028 | N | N | N | 2015 | 100 | 10.1002/jbm.a.35498
PLGA | O |  | 120 | 0.001712034 | -11 | Colo­205 | L | H |  | Epithelial | A | Colon | 24 | MTS | tetrazolium salt | cell metabolic activity | 94.9772 | N | N | N | 2015 | 100 | 10.1002/jbm.a.35498
PLGA | O |  | 120 | 0.003424067 | -11 | Colo­205 | L | H |  | Epithelial | A | Colon | 24 | MTS | tetrazolium salt | cell metabolic activity | 87.87857 | N | N | N | 2015 | 100 | 10.1002/jbm.a.35498
PLGA | O |  | 120 | 0.006848135 | -11 | Colo­205 | L | H |  | Epithelial | A | Colon | 24 | MTS | tetrazolium salt | cell metabolic activity | 83.00216 | N | N | N | 2015 | 100 | 10.1002/jbm.a.35498
PLGA | O | Chitosan | 204 | 8.697814e-05 | 10 | MDBK | L | A | Cow, Bos taurus | Epithelial | A | Kidney | 24 | MTS | tetrazolium salt | cell metabolic activity | 97.454544 | N | N | N | 2015 | 100 | 10.1002/jbm.a.35498
PLGA | O | Chitosan | 204 | 0.0001742351 | 10 | MDBK | L | A | Cow, Bos taurus | Epithelial | A | Kidney | 24 | MTS | tetrazolium salt | cell metabolic activity | 95.63636 | N | N | N | 2015 | 100 | 10.1002/jbm.a.35498
PLGA | O | Chitosan | 204 | 0.0003484701 | 10 | MDBK | L | A | Cow, Bos taurus | Epithelial | A | Kidney | 24 | MTS | tetrazolium salt | cell metabolic activity | 95.27273 | N | N | N | 2015 | 100 | 10.1002/jbm.a.35498
PLGA | O | Chitosan | 204 | 0.0006969402 | 10 | MDBK | L | A | Cow, Bos taurus | Epithelial | A | Kidney | 24 | MTS | tetrazolium salt | cell metabolic activity | 87.63636 | N | N | N | 2015 | 100 | 10.1002/jbm.a.35498
PLGA | O | Chitosan | 204 | 0.00139388 | 10 | MDBK | L | A | Cow, Bos taurus | Epithelial | A | Kidney | 24 | MTS | tetrazolium salt | cell metabolic activity | 73.09091 | N | N | N | 2015 | 100 | 10.1002/jbm.a.35498
PLGA | O | Chitosan | 204 | 8.697814e-05 | 10 | Colo­205 | L | H |  | Epithelial | A | Colon | 24 | MTS | tetrazolium salt | cell metabolic activity | 98.41533 | N | N | N | 2015 | 100 | 10.1002/jbm.a.35498
PLGA | O | Chitosan | 204 | 0.0001742351 | 10 | Colo­205 | L | H |  | Epithelial | A | Colon | 24 | MTS | tetrazolium salt | cell metabolic activity | 96.87305 | N | N | N | 2015 | 100 | 10.1002/jbm.a.35498
PLGA | O | Chitosan | 204 | 0.0003484701 | 10 | Colo­205 | L | H |  | Epithelial | A | Colon | 24 | MTS | tetrazolium salt | cell metabolic activity | 92.73818 | N | N | N | 2015 | 100 | 10.1002/jbm.a.35498
PLGA | O | Chitosan | 204 | 0.0006969402 | 10 | Colo­205 | L | H |  | Epithelial | A | Colon | 24 | MTS | tetrazolium salt | cell metabolic activity | 90.45436 | N | N | N | 2015 | 100 | 10.1002/jbm.a.35498
PLGA | O | Chitosan | 204 | 0.00139388 | 10 | Colo­205 | L | H |  | Epithelial | A | Colon | 24 | MTS | tetrazolium salt | cell metabolic activity | 87.05784 | N | N | N | 2015 | 100 | 10.1002/jbm.a.35498
PLGA | O | Chitosan | 230 | 6.015133e-06 | 32 | Calu­3 | L | H |  | Epithelial | A | Lung | 4 | MTT | tetrazolium salt | cell metabolic activity | 102.61919 | N | N | N | 2011 | 101 | 10.2147/IJN.S24552
PLGA | O | Chitosan | 230 | 0.0001002522 | 32 | Calu­3 | L | H |  | Epithelial | A | Lung | 4 | MTT | tetrazolium salt | cell metabolic activity | 101.53653 | N | N | N | 2011 | 101 | 10.2147/IJN.S24552
PLGA | O | Chitosan | 230 | 0.0002005044 | 32 | Calu­3 | L | H |  | Epithelial | A | Lung | 4 | MTT | tetrazolium salt | cell metabolic activity | 101.5144 | N | N | N | 2011 | 101 | 10.2147/IJN.S24552
PLGA | O | Chitosan | 230 | 0.0006015133 | 32 | Calu­3 | L | H |  | Epithelial | A | Lung | 4 | MTT | tetrazolium salt | cell metabolic activity | 99.01969 | N | N | N | 2011 | 101 | 10.2147/IJN.S24552
PLGA | O | Chitosan | 230 | 0.001002522 | 32 | Calu­3 | L | H |  | Epithelial | A | Lung | 4 | MTT | tetrazolium salt | cell metabolic activity | 95.456375 | N | N | N | 2011 | 101 | 10.2147/IJN.S24552
PLGA | O | Chitosan | 230 | 6.015133e-06 | 32 | Calu­3 | L | H |  | Epithelial | A | Lung | 24 | MTT | tetrazolium salt | cell metabolic activity | 100.21385 | N | N | N | 2011 | 101 | 10.2147/IJN.S24552
PLGA | O | Chitosan | 230 | 0.0001002522 | 32 | Calu­3 | L | H |  | Epithelial | A | Lung | 24 | MTT | tetrazolium salt | cell metabolic activity | 98.329414 | N | N | N | 2011 | 101 | 10.2147/IJN.S24552
PLGA | O | Chitosan | 230 | 0.0002005044 | 32 | Calu­3 | L | H |  | Epithelial | A | Lung | 24 | MTT | tetrazolium salt | cell metabolic activity | 97.772766 | N | N | N | 2011 | 101 | 10.2147/IJN.S24552
PLGA | O | Chitosan | 230 | 0.0006015133 | 32 | Calu­3 | L | H |  | Epithelial | A | Lung | 24 | MTT | tetrazolium salt | cell metabolic activity | 91.00148 | N | N | N | 2011 | 101 | 10.2147/IJN.S24552
PLGA | O | Chitosan | 230 | 0.001002522 | 32 | Calu­3 | L | H |  | Epithelial | A | Lung | 24 | MTT | tetrazolium salt | cell metabolic activity | 87.70584 | N | N | N | 2011 | 101 | 10.2147/IJN.S24552
PLGA | O | Chitosan | 230 | 6.015133e-06 | 32 | Calu­3 | L | H |  | Epithelial | A | Lung | 72 | MTT | tetrazolium salt | cell metabolic activity | 82.04019 | N | N | N | 2011 | 101 | 10.2147/IJN.S24552
PLGA | O | Chitosan | 230 | 0.0001002522 | 32 | Calu­3 | L | H |  | Epithelial | A | Lung | 72 | MTT | tetrazolium salt | cell metabolic activity | 79.62124 | N | N | N | 2011 | 101 | 10.2147/IJN.S24552
PLGA | O | Chitosan | 230 | 0.0002005044 | 32 | Calu­3 | L | H |  | Epithelial | A | Lung | 72 | MTT | tetrazolium salt | cell metabolic activity | 82.271706 | N | N | N | 2011 | 101 | 10.2147/IJN.S24552
PLGA | O | Chitosan | 230 | 0.0006015133 | 32 | Calu­3 | L | H |  | Epithelial | A | Lung | 72 | MTT | tetrazolium salt | cell metabolic activity | 73.89771 | N | N | N | 2011 | 101 | 10.2147/IJN.S24552
PLGA | O | Chitosan | 230 | 0.001002522 | 32 | Calu­3 | L | H |  | Epithelial | A | Lung | 72 | MTT | tetrazolium salt | cell metabolic activity | 74.342865 | N | N | N | 2011 | 101 | 10.2147/IJN.S24552
PLGA | O | PVA | 230 | 6.015133e-06 | -5 | Calu­3 | L | H |  | Epithelial | A | Lung | 4 | MTT | tetrazolium salt | cell metabolic activity | 97.86667 | N | N | N | 2011 | 101 | 10.2147/IJN.S24552
PLGA | O | PVA | 230 | 0.0001002522 | -5 | Calu­3 | L | H |  | Epithelial | A | Lung | 4 | MTT | tetrazolium salt | cell metabolic activity | 94.13333 | N | N | N | 2011 | 101 | 10.2147/IJN.S24552
PLGA | O | PVA | 230 | 0.0002005044 | -5 | Calu­3 | L | H |  | Epithelial | A | Lung | 4 | MTT | tetrazolium salt | cell metabolic activity | 98.933334 | N | N | N | 2011 | 101 | 10.2147/IJN.S24552
PLGA | O | PVA | 230 | 0.0006015133 | -5 | Calu­3 | L | H |  | Epithelial | A | Lung | 4 | MTT | tetrazolium salt | cell metabolic activity | 95.2 | N | N | N | 2011 | 101 | 10.2147/IJN.S24552
PLGA | O | PVA | 230 | 0.001002522 | -5 | Calu­3 | L | H |  | Epithelial | A | Lung | 4 | MTT | tetrazolium salt | cell metabolic activity | 92 | N | N | N | 2011 | 101 | 10.2147/IJN.S24552
PLGA | O | PVA | 230 | 6.015133e-06 | -5 | Calu­3 | L | H |  | Epithelial | A | Lung | 24 | MTT | tetrazolium salt | cell metabolic activity | 94.933334 | N | N | N | 2011 | 101 | 10.2147/IJN.S24552
PLGA | O | PVA | 230 | 0.0001002522 | -5 | Calu­3 | L | H |  | Epithelial | A | Lung | 24 | MTT | tetrazolium salt | cell metabolic activity | 90.13333 | N | N | N | 2011 | 101 | 10.2147/IJN.S24552
PLGA | O | PVA | 230 | 0.0002005044 | -5 | Calu­3 | L | H |  | Epithelial | A | Lung | 24 | MTT | tetrazolium salt | cell metabolic activity | 87.2 | N | N | N | 2011 | 101 | 10.2147/IJN.S24552
PLGA | O | PVA | 230 | 0.0006015133 | -5 | Calu­3 | L | H |  | Epithelial | A | Lung | 24 | MTT | tetrazolium salt | cell metabolic activity | 82.933334 | N | N | N | 2011 | 101 | 10.2147/IJN.S24552
PLGA | O | PVA | 230 | 0.001002522 | -5 | Calu­3 | L | H |  | Epithelial | A | Lung | 24 | MTT | tetrazolium salt | cell metabolic activity | 80.26667 | N | N | N | 2011 | 101 | 10.2147/IJN.S24552
PLGA | O | PVA | 230 | 6.015133e-06 | -5 | Calu­3 | L | H |  | Epithelial | A | Lung | 72 | MTT | tetrazolium salt | cell metabolic activity | 67.2 | N | N | N | 2011 | 101 | 10.2147/IJN.S24552
PLGA | O | PVA | 230 | 0.0001002522 | -5 | Calu­3 | L | H |  | Epithelial | A | Lung | 72 | MTT | tetrazolium salt | cell metabolic activity | 62.133335 | N | N | N | 2011 | 101 | 10.2147/IJN.S24552
PLGA | O | PVA | 230 | 0.0002005044 | -5 | Calu­3 | L | H |  | Epithelial | A | Lung | 72 | MTT | tetrazolium salt | cell metabolic activity | 64.8 | N | N | N | 2011 | 101 | 10.2147/IJN.S24552
PLGA | O | PVA | 230 | 0.0006015133 | -5 | Calu­3 | L | H |  | Epithelial | A | Lung | 72 | MTT | tetrazolium salt | cell metabolic activity | 62.933334 | N | N | N | 2011 | 101 | 10.2147/IJN.S24552
PLGA | O | PVA | 230 | 0.001002522 | -5 | Calu­3 | L | H |  | Epithelial | A | Lung | 72 | MTT | tetrazolium salt | cell metabolic activity | 65.066666 | N | N | N | 2011 | 101 | 10.2147/IJN.S24552
PLGA | O | Poloxamer 188 (Pluronic F68) | 105 | 6.322092e-05 | -24 | Calu­3 | L | H |  | Epithelial | A | Lung | 4 | MTT | tetrazolium salt | cell metabolic activity | 113.4375 | N | N | N | 2011 | 101 | 10.2147/IJN.S24552
PLGA | O | Poloxamer 188 (Pluronic F68) | 105 | 0.001053682 | -24 | Calu­3 | L | H |  | Epithelial | A | Lung | 4 | MTT | tetrazolium salt | cell metabolic activity | 120.625 | N | N | N | 2011 | 101 | 10.2147/IJN.S24552
PLGA | O | Poloxamer 188 (Pluronic F68) | 105 | 0.002107364 | -24 | Calu­3 | L | H |  | Epithelial | A | Lung | 4 | MTT | tetrazolium salt | cell metabolic activity | 126.875 | N | N | N | 2011 | 101 | 10.2147/IJN.S24552
PLGA | O | Poloxamer 188 (Pluronic F68) | 105 | 0.006322092 | -24 | Calu­3 | L | H |  | Epithelial | A | Lung | 4 | MTT | tetrazolium salt | cell metabolic activity | 113.75 | N | N | N | 2011 | 101 | 10.2147/IJN.S24552
PLGA | O | Poloxamer 188 (Pluronic F68) | 105 | 0.01053682 | -24 | Calu­3 | L | H |  | Epithelial | A | Lung | 4 | MTT | tetrazolium salt | cell metabolic activity | 103.4375 | N | N | N | 2011 | 101 | 10.2147/IJN.S24552
PLGA | O | Poloxamer 188 (Pluronic F68) | 105 | 6.322092e-05 | -24 | Calu­3 | L | H |  | Epithelial | A | Lung | 24 | MTT | tetrazolium salt | cell metabolic activity | 103.125 | N | N | N | 2011 | 101 | 10.2147/IJN.S24552
PLGA | O | Poloxamer 188 (Pluronic F68) | 105 | 0.001053682 | -24 | Calu­3 | L | H |  | Epithelial | A | Lung | 24 | MTT | tetrazolium salt | cell metabolic activity | 100.625 | N | N | N | 2011 | 101 | 10.2147/IJN.S24552
PLGA | O | Poloxamer 188 (Pluronic F68) | 105 | 0.002107364 | -24 | Calu­3 | L | H |  | Epithelial | A | Lung | 24 | MTT | tetrazolium salt | cell metabolic activity | 96.875 | N | N | N | 2011 | 101 | 10.2147/IJN.S24552
PLGA | O | Poloxamer 188 (Pluronic F68) | 105 | 0.006322092 | -24 | Calu­3 | L | H |  | Epithelial | A | Lung | 24 | MTT | tetrazolium salt | cell metabolic activity | 87.8125 | N | N | N | 2011 | 101 | 10.2147/IJN.S24552
PLGA | O | Poloxamer 188 (Pluronic F68) | 105 | 0.01053682 | -24 | Calu­3 | L | H |  | Epithelial | A | Lung | 24 | MTT | tetrazolium salt | cell metabolic activity | 89.6875 | N | N | N | 2011 | 101 | 10.2147/IJN.S24552
PLGA | O | Poloxamer 188 (Pluronic F68) | 105 | 6.322092e-05 | -24 | Calu­3 | L | H |  | Epithelial | A | Lung | 72 | MTT | tetrazolium salt | cell metabolic activity | 75.3125 | N | N | N | 2011 | 101 | 10.2147/IJN.S24552
PLGA | O | Poloxamer 188 (Pluronic F68) | 105 | 0.001053682 | -24 | Calu­3 | L | H |  | Epithelial | A | Lung | 72 | MTT | tetrazolium salt | cell metabolic activity | 74.0625 | N | N | N | 2011 | 101 | 10.2147/IJN.S24552
PLGA | O | Poloxamer 188 (Pluronic F68) | 105 | 0.002107364 | -24 | Calu­3 | L | H |  | Epithelial | A | Lung | 72 | MTT | tetrazolium salt | cell metabolic activity | 73.4375 | N | N | N | 2011 | 101 | 10.2147/IJN.S24552
PLGA | O | Poloxamer 188 (Pluronic F68) | 105 | 0.006322092 | -24 | Calu­3 | L | H |  | Epithelial | A | Lung | 72 | MTT | tetrazolium salt | cell metabolic activity | 62.8125 | N | N | N | 2011 | 101 | 10.2147/IJN.S24552
PLGA | O | Poloxamer 188 (Pluronic F68) | 105 | 0.01053682 | -24 | Calu­3 | L | H |  | Epithelial | A | Lung | 72 | MTT | tetrazolium salt | cell metabolic activity | 57.1875 | N | N | N | 2011 | 101 | 10.2147/IJN.S24552
Polystyrene | O |  | 15 | 8.949273e-05 |  | HepG2 | L | H |  | Epithelial | A | liver | 24 | NR | toluylene red | lysosomal uptake | 121.29552 | N | N | N | 2009 | 102 | 10.1021/es900754q
Polystyrene | O |  | 15 | 0.0001789855 |  | HepG2 | L | H |  | Epithelial | A | liver | 24 | NR | toluylene red | lysosomal uptake | 124.53898 | N | N | N | 2009 | 102 | 10.1021/es900754q
Polystyrene | O |  | 15 | 0.0004474637 |  | HepG2 | L | H |  | Epithelial | A | liver | 24 | NR | toluylene red | lysosomal uptake | 111.41829 | N | N | N | 2009 | 102 | 10.1021/es900754q
Polystyrene | O |  | 15 | 0.0008949273 |  | HepG2 | L | H |  | Epithelial | A | liver | 24 | NR | toluylene red | lysosomal uptake | 120.703186 | N | N | N | 2009 | 102 | 10.1021/es900754q
Polystyrene | O |  | 15 | 0.001342391 |  | HepG2 | L | H |  | Epithelial | A | liver | 24 | NR | toluylene red | lysosomal uptake | 126.21212 | N | N | N | 2009 | 102 | 10.1021/es900754q
Polystyrene | O |  | 15 | 0.001789855 |  | HepG2 | L | H |  | Epithelial | A | liver | 24 | NR | toluylene red | lysosomal uptake | 114.350426 | N | N | N | 2009 | 102 | 10.1021/es900754q
Polystyrene | O |  | 15 | 0.002237318 |  | HepG2 | L | H |  | Epithelial | A | liver | 24 | NR | toluylene red | lysosomal uptake | 120.111115 | N | N | N | 2009 | 102 | 10.1021/es900754q
Polystyrene | O |  | 15 | 0.002684782 |  | HepG2 | L | H |  | Epithelial | A | liver | 24 | NR | toluylene red | lysosomal uptake | 120.58508 | N | N | N | 2009 | 102 | 10.1021/es900754q
Liposomes | O | COOH | 144.6 | 0.12 | -19.9 | HEp­2 | L | H |  | Epithelial | A | Cervix | 24 | Vialight | luciferase | ATP content | 94.1949669 | Y | Y | Y | 2015 | 103 | 10.1016/j.jconrel.2015.10.052
Liposomes | O | COOH | 144.6 | 0.24 | -19.9 | HEp­2 | L | H |  | Epithelial | A | Cervix | 24 | Vialight | luciferase | ATP content | 98.12403385 | Y | Y | Y | 2015 | 103 | 10.1016/j.jconrel.2015.10.052
Liposomes | O | COOH | 144.6 | 0.48 | -19.9 | HEp­2 | L | H |  | Epithelial | A | Cervix | 24 | Vialight | luciferase | ATP content | 96.49720096 | Y | Y | Y | 2015 | 103 | 10.1016/j.jconrel.2015.10.052
Liposomes | O | COOH | 144.6 | 0.96 | -19.9 | HEp­2 | L | H |  | Epithelial | A | Cervix | 24 | Vialight | luciferase | ATP content | 96.184418 | Y | Y | Y | 2015 | 103 | 10.1016/j.jconrel.2015.10.052
Liposomes | O | COOH | 144.6 | 1.92 | -19.9 | HEp­2 | L | H |  | Epithelial | A | Cervix | 24 | Vialight | luciferase | ATP content | 100.263335 | Y | Y | Y | 2015 | 103 | 10.1016/j.jconrel.2015.10.052
Liposomes | O | COOH | 144.6 | 0.12 | -19.9 | Caco­2 | L | H |  | Epithelial | A | Colon | 24 | Vialight | luciferase | ATP content | 82.38991428 | Y | Y | Y | 2015 | 103 | 10.1016/j.jconrel.2015.10.052
Liposomes | O | COOH | 144.6 | 0.24 | -19.9 | Caco­2 | L | H |  | Epithelial | A | Colon | 24 | Vialight | luciferase | ATP content | 86.97482804 | Y | Y | Y | 2015 | 103 | 10.1016/j.jconrel.2015.10.052
Liposomes | O | COOH | 144.6 | 0.48 | -19.9 | Caco­2 | L | H |  | Epithelial | A | Colon | 24 | Vialight | luciferase | ATP content | 92.46873922 | Y | Y | Y | 2015 | 103 | 10.1016/j.jconrel.2015.10.052
Liposomes | O | COOH | 144.6 | 0.96 | -19.9 | Caco­2 | L | H |  | Epithelial | A | Colon | 24 | Vialight | luciferase | ATP content | 127.8666667 | Y | Y | Y | 2015 | 103 | 10.1016/j.jconrel.2015.10.052
Liposomes | O | COOH | 144.6 | 1.92 | -19.9 | Caco­2 | L | H |  | Epithelial | A | Colon | 24 | Vialight | luciferase | ATP content | 127.0160856 | Y | Y | Y | 2015 | 103 | 10.1016/j.jconrel.2015.10.052
SLN | O |  | 95.5 | 0.003832808 | -9.8 | HDF | L | H |  | Fibroblast | A | Skin | 24 | NR | toluylene red | lysosomal uptake | 92 | N | N | N | 2005 | 104 | 10.1016/j.ejpb.2005.03.006
SLN | O |  | 95.5 | 0.007665617 | -9.8 | HDF | L | H |  | Fibroblast | A | Skin | 24 | NR | toluylene red | lysosomal uptake | 69 | N | N | N | 2005 | 104 | 10.1016/j.ejpb.2005.03.006
SLN | O |  | 95.5 | 0.008623819 | -9.8 | HDF | L | H |  | Fibroblast | A | Skin | 24 | NR | toluylene red | lysosomal uptake | 63 | N | N | N | 2005 | 104 | 10.1016/j.ejpb.2005.03.006
SLN | O |  | 95.5 | 0.009582021 | -9.8 | HDF | L | H |  | Fibroblast | A | Skin | 24 | NR | toluylene red | lysosomal uptake | 49 | N | N | N | 2005 | 104 | 10.1016/j.ejpb.2005.03.006
SLN | O |  | 95.5 | 0.01054022 | -9.8 | HDF | L | H |  | Fibroblast | A | Skin | 24 | NR | toluylene red | lysosomal uptake | 43 | N | N | N | 2005 | 104 | 10.1016/j.ejpb.2005.03.006
SLN | O |  | 95.5 | 0.01149843 | -9.8 | HDF | L | H |  | Fibroblast | A | Skin | 24 | NR | toluylene red | lysosomal uptake | 36 | N | N | N | 2005 | 104 | 10.1016/j.ejpb.2005.03.006
SLN | O |  | 95.5 | 0.01245663 | -9.8 | HDF | L | H |  | Fibroblast | A | Skin | 24 | NR | toluylene red | lysosomal uptake | 25 | N | N | N | 2005 | 104 | 10.1016/j.ejpb.2005.03.006
SLN | O |  | 95.5 | 0.01341483 | -9.8 | HDF | L | H |  | Fibroblast | A | Skin | 24 | NR | toluylene red | lysosomal uptake | 18 | N | N | N | 2005 | 104 | 10.1016/j.ejpb.2005.03.006
SLN | O |  | 95.5 | 0.01437303 | -9.8 | HDF | L | H |  | Fibroblast | A | Skin | 24 | NR | toluylene red | lysosomal uptake | 9 | N | N | N | 2005 | 104 | 10.1016/j.ejpb.2005.03.006
SLN | O |  | 95.5 | 0.01533123 | -9.8 | HDF | L | H |  | Fibroblast | A | Skin | 24 | NR | toluylene red | lysosomal uptake | 0 | N | N | N | 2005 | 104 | 10.1016/j.ejpb.2005.03.006
SLN | O |  | 95.5 | 0.01916404 | -9.8 | HDF | L | H |  | Fibroblast | A | Skin | 24 | NR | toluylene red | lysosomal uptake | 0 | N | N | N | 2005 | 104 | 10.1016/j.ejpb.2005.03.006
SLN | O |  | 95.5 | 0.02299685 | -9.8 | HDF | L | H |  | Fibroblast | A | Skin | 24 | NR | toluylene red | lysosomal uptake | 0 | N | N | N | 2005 | 104 | 10.1016/j.ejpb.2005.03.006
SLN | O |  | 93.13 | 0.004132934 | -22.6 | A549 | L | H |  | Epithelial | A | Lung | 24 | MTT | tetrazolium salt | cell metabolic activity | 56.041138 | N | N | N | 2009 | 105 | 10.1080/08958370903005769
SLN | O |  | 93.13 | 0.008265867 | -22.6 | A549 | L | H |  | Epithelial | A | Lung | 24 | MTT | tetrazolium salt | cell metabolic activity | 37.651737 | N | N | N | 2009 | 105 | 10.1080/08958370903005769
SLN | O |  | 93.13 | 0.0123988 | -22.6 | A549 | L | H |  | Epithelial | A | Lung | 24 | MTT | tetrazolium salt | cell metabolic activity | 11.919122 | N | N | N | 2009 | 105 | 10.1080/08958370903005769
SLN | O |  | 93.13 | 0.01653173 | -22.6 | A549 | L | H |  | Epithelial | A | Lung | 24 | MTT | tetrazolium salt | cell metabolic activity | 2.7089882 | N | N | N | 2009 | 105 | 10.1080/08958370903005769
SLN | O |  | 93.13 | 0.02066467 | -22.6 | A549 | L | H |  | Epithelial | A | Lung | 24 | MTT | tetrazolium salt | cell metabolic activity | -1.451005 | N | N | N | 2009 | 105 | 10.1080/08958370903005769
SLN | O |  | 93.13 | 0.030997 | -22.6 | A549 | L | H |  | Epithelial | A | Lung | 24 | MTT | tetrazolium salt | cell metabolic activity | 9.952634 | N | N | N | 2009 | 105 | 10.1080/08958370903005769
SLN | O |  | 93.13 | 0.061994 | -22.6 | A549 | L | H |  | Epithelial | A | Lung | 24 | MTT | tetrazolium salt | cell metabolic activity | 1.0163151 | N | N | N | 2009 | 105 | 10.1080/08958370903005769
SLN | O |  | 93.13 | 0.004132934 | -22.6 | A549 | L | H |  | Epithelial | A | Lung | 24 | LDH | LDH activity assay kit | LDH leakage | 62.916264 | N | N | N | 2009 | 105 | 10.1080/08958370903005769
SLN | O |  | 93.13 | 0.008265867 | -22.6 | A549 | L | H |  | Epithelial | A | Lung | 24 | LDH | LDH activity assay kit | LDH leakage | 11.041599 | N | N | N | 2009 | 105 | 10.1080/08958370903005769
SLN | O |  | 93.13 | 0.0123988 | -22.6 | A549 | L | H |  | Epithelial | A | Lung | 24 | LDH | LDH activity assay kit | LDH leakage | 4.8812213 | N | N | N | 2009 | 105 | 10.1080/08958370903005769
SLN | O |  | 93.13 | 0.01653173 | -22.6 | A549 | L | H |  | Epithelial | A | Lung | 24 | LDH | LDH activity assay kit | LDH leakage | 0.6245297 | N | N | N | 2009 | 105 | 10.1080/08958370903005769
SLN | O |  | 93.13 | 0.02066467 | -22.6 | A549 | L | H |  | Epithelial | A | Lung | 24 | LDH | LDH activity assay kit | LDH leakage | 0.65462756 | N | N | N | 2009 | 105 | 10.1080/08958370903005769
SLN | O |  | 93.13 | 0.030997 | -22.6 | A549 | L | H |  | Epithelial | A | Lung | 24 | LDH | LDH activity assay kit | LDH leakage | 4.538321 | N | N | N | 2009 | 105 | 10.1080/08958370903005769
SLN | O |  | 93.13 | 0.061994 | -22.6 | A549 | L | H |  | Epithelial | A | Lung | 24 | LDH | LDH activity assay kit | LDH leakage | -0.95238096 | N | N | N | 2009 | 105 | 10.1080/08958370903005769
SLN | O |  | 143.67 | 0.001125716 | -12.3 | A549 | L | H |  | Epithelial | A | Lung | 24 | MTT | tetrazolium salt | cell metabolic activity | 80.368835 | N | N | N | 2009 | 105 | 10.1080/08958370903005769
SLN | O |  | 143.67 | 0.002251433 | -12.3 | A549 | L | H |  | Epithelial | A | Lung | 24 | MTT | tetrazolium salt | cell metabolic activity | 73.453766 | N | N | N | 2009 | 105 | 10.1080/08958370903005769
SLN | O |  | 143.67 | 0.003377149 | -12.3 | A549 | L | H |  | Epithelial | A | Lung | 24 | MTT | tetrazolium salt | cell metabolic activity | 67.917725 | N | N | N | 2009 | 105 | 10.1080/08958370903005769
SLN | O |  | 143.67 | 0.004502865 | -12.3 | A549 | L | H |  | Epithelial | A | Lung | 24 | MTT | tetrazolium salt | cell metabolic activity | 60.08563 | N | N | N | 2009 | 105 | 10.1080/08958370903005769
SLN | O |  | 143.67 | 0.005628581 | -12.3 | A549 | L | H |  | Epithelial | A | Lung | 24 | MTT | tetrazolium salt | cell metabolic activity | 31.59794 | N | N | N | 2009 | 105 | 10.1080/08958370903005769
SLN | O |  | 143.67 | 0.008442872 | -12.3 | A549 | L | H |  | Epithelial | A | Lung | 24 | MTT | tetrazolium salt | cell metabolic activity | 5.8215156 | N | N | N | 2009 | 105 | 10.1080/08958370903005769
SLN | O |  | 143.67 | 0.01688574 | -12.3 | A549 | L | H |  | Epithelial | A | Lung | 24 | MTT | tetrazolium salt | cell metabolic activity | 0.098288834 | N | N | N | 2009 | 105 | 10.1080/08958370903005769
SLN | O |  | 143.67 | 0.001125716 | -12.3 | A549 | L | H |  | Epithelial | A | Lung | 24 | LDH | LDH activity assay kit | LDH leakage | 94.34483 | N | N | N | 2009 | 105 | 10.1080/08958370903005769
SLN | O |  | 143.67 | 0.002251433 | -12.3 | A549 | L | H |  | Epithelial | A | Lung | 24 | LDH | LDH activity assay kit | LDH leakage | 100.56541 | N | N | N | 2009 | 105 | 10.1080/08958370903005769
SLN | O |  | 143.67 | 0.003377149 | -12.3 | A549 | L | H |  | Epithelial | A | Lung | 24 | LDH | LDH activity assay kit | LDH leakage | 81.070625 | N | N | N | 2009 | 105 | 10.1080/08958370903005769
SLN | O |  | 143.67 | 0.004502865 | -12.3 | A549 | L | H |  | Epithelial | A | Lung | 24 | LDH | LDH activity assay kit | LDH leakage | 11.10072 | N | N | N | 2009 | 105 | 10.1080/08958370903005769
SLN | O |  | 143.67 | 0.005628581 | -12.3 | A549 | L | H |  | Epithelial | A | Lung | 24 | LDH | LDH activity assay kit | LDH leakage | 11.129743 | N | N | N | 2009 | 105 | 10.1080/08958370903005769
SLN | O |  | 143.67 | 0.008442872 | -12.3 | A549 | L | H |  | Epithelial | A | Lung | 24 | LDH | LDH activity assay kit | LDH leakage | 1.6811781 | N | N | N | 2009 | 105 | 10.1080/08958370903005769
SLN | O |  | 143.67 | 0.01688574 | -12.3 | A549 | L | H |  | Epithelial | A | Lung | 24 | LDH | LDH activity assay kit | LDH leakage | 1.4274966 | N | N | N | 2009 | 105 | 10.1080/08958370903005769
SLN | O |  | 98.4 | 0.002888901 | -14.6 | A549 | L | H |  | Epithelial | A | Lung | 24 | NR | toluylene red | lysosomal uptake | 83.60656 | N | N | N | 2010 | 106 | 10.1016/j.ejpb.2010.02.014
SLN | O |  | 98.4 | 0.005182502 | -14.6 | A549 | L | H |  | Epithelial | A | Lung | 24 | NR | toluylene red | lysosomal uptake | 79.78142 | N | N | N | 2010 | 106 | 10.1016/j.ejpb.2010.02.014
SLN | O |  | 98.4 | 0.009194728 | -14.6 | A549 | L | H |  | Epithelial | A | Lung | 24 | NR | toluylene red | lysosomal uptake | 59.562843 | N | N | N | 2010 | 106 | 10.1016/j.ejpb.2010.02.014
SLN | O |  | 98.4 | 0.01280401 | -14.6 | A549 | L | H |  | Epithelial | A | Lung | 24 | NR | toluylene red | lysosomal uptake | 30.054646 | N | N | N | 2010 | 106 | 10.1016/j.ejpb.2010.02.014
SLN | O |  | 98.4 | 0.01638842 | -14.6 | A549 | L | H |  | Epithelial | A | Lung | 24 | NR | toluylene red | lysosomal uptake | 19.125683 | N | N | N | 2010 | 106 | 10.1016/j.ejpb.2010.02.014
SLN | O |  | 98.4 | 0.01970339 | -14.6 | A549 | L | H |  | Epithelial | A | Lung | 24 | NR | toluylene red | lysosomal uptake | 19.125683 | N | N | N | 2010 | 106 | 10.1016/j.ejpb.2010.02.014
SLN | O |  | 98.4 | 0.02770401 | -14.6 | A549 | L | H |  | Epithelial | A | Lung | 24 | NR | toluylene red | lysosomal uptake | 15.300547 | N | N | N | 2010 | 106 | 10.1016/j.ejpb.2010.02.014
SLN | O |  | 98.4 | 0.04937865 | -14.6 | A549 | L | H |  | Epithelial | A | Lung | 24 | NR | toluylene red | lysosomal uptake | 18.032787 | N | N | N | 2010 | 106 | 10.1016/j.ejpb.2010.02.014
SLN | O |  | 98.4 | 0.002914478 | -14.6 | A549 | L | H |  | Epithelial | A | Lung | 24 | MTT | tetrazolium salt | cell metabolic activity | 83.242256 | N | N | N | 2010 | 106 | 10.1016/j.ejpb.2010.02.014
SLN | O |  | 98.4 | 0.005182502 | -14.6 | A549 | L | H |  | Epithelial | A | Lung | 24 | MTT | tetrazolium salt | cell metabolic activity | 89.79964 | N | N | N | 2010 | 106 | 10.1016/j.ejpb.2010.02.014
SLN | O |  | 98.4 | 0.00927987 | -14.6 | A549 | L | H |  | Epithelial | A | Lung | 24 | MTT | tetrazolium salt | cell metabolic activity | 87.97814 | N | N | N | 2010 | 106 | 10.1016/j.ejpb.2010.02.014
SLN | O |  | 98.4 | 0.01304192 | -14.6 | A549 | L | H |  | Epithelial | A | Lung | 24 | MTT | tetrazolium salt | cell metabolic activity | 55.191257 | N | N | N | 2010 | 106 | 10.1016/j.ejpb.2010.02.014
SLN | O |  | 98.4 | 0.01656502 | -14.6 | A549 | L | H |  | Epithelial | A | Lung | 24 | MTT | tetrazolium salt | cell metabolic activity | 21.311476 | N | N | N | 2010 | 106 | 10.1016/j.ejpb.2010.02.014
SLN | O |  | 98.4 | 0.01990836 | -14.6 | A549 | L | H |  | Epithelial | A | Lung | 24 | MTT | tetrazolium salt | cell metabolic activity | 15.846994 | N | N | N | 2010 | 106 | 10.1016/j.ejpb.2010.02.014
SLN | O |  | 98.4 | 0.0279668 | -14.6 | A549 | L | H |  | Epithelial | A | Lung | 24 | MTT | tetrazolium salt | cell metabolic activity | 7.8324227 | N | N | N | 2010 | 106 | 10.1016/j.ejpb.2010.02.014
SLN | O |  | 98.4 | 0.04945854 | -14.6 | A549 | L | H |  | Epithelial | A | Lung | 24 | MTT | tetrazolium salt | cell metabolic activity | 7.8324227 | N | N | N | 2010 | 106 | 10.1016/j.ejpb.2010.02.014
SLN | O |  | 98.4 | 0.0003503821 | -14.6 | A549 | L | H |  | Epithelial | A | Lung | 24 | WST­1 | tetrazolium salt | cell metabolic activity | 100.60976 | N | N | N | 2010 | 106 | 10.1016/j.ejpb.2010.02.014
SLN | O |  | 98.4 | 0.0008759553 | -14.6 | A549 | L | H |  | Epithelial | A | Lung | 24 | WST­1 | tetrazolium salt | cell metabolic activity | 83.17073 | N | N | N | 2010 | 106 | 10.1016/j.ejpb.2010.02.014
SLN | O |  | 98.4 | 0.001751911 | -14.6 | A549 | L | H |  | Epithelial | A | Lung | 24 | WST­1 | tetrazolium salt | cell metabolic activity | 67.07317 | N | N | N | 2010 | 106 | 10.1016/j.ejpb.2010.02.014
SLN | O |  | 98.4 | 0.002627866 | -14.6 | A549 | L | H |  | Epithelial | A | Lung | 24 | WST­1 | tetrazolium salt | cell metabolic activity | 32.865852 | N | N | N | 2010 | 106 | 10.1016/j.ejpb.2010.02.014
SLN | O |  | 98.4 | 0.003503821 | -14.6 | A549 | L | H |  | Epithelial | A | Lung | 24 | WST­1 | tetrazolium salt | cell metabolic activity | -0.6707317 | N | N | N | 2010 | 106 | 10.1016/j.ejpb.2010.02.014
Carbon Nanotubes | O | metal catalyst residues | 1.3 | 32.07807 |  | A549 | L | H |  | Epithelial | A | Lung | 24 | WST­1 | tetrazolium salt | cell metabolic activity | 95.68744 | Y | N | N | 2006 | 107 | 10.1021/nl060177c
Carbon Nanotubes | O |  | 1.3 | 32.07807 |  | A549 | L | H |  | Epithelial | A | Lung | 24 | WST­1 | tetrazolium salt | cell metabolic activity | 94.856575 | Y | N | N | 2006 | 107 | 10.1021/nl060177c
Carbon Nanotubes | O | metal catalyst residues | 1.3 | 32.07807 |  | ECV304 | L | H |  | Epithelial-like | A | Urinary bladder | 24 | WST­1 | tetrazolium salt | cell metabolic activity | 110.91988 | Y | N | N | 2006 | 107 | 10.1021/nl060177c
Carbon Nanotubes | O |  | 1.3 | 32.07807 |  | ECV304 | L | H |  | Epithelial-like | A | Urinary bladder | 24 | WST­1 | tetrazolium salt | cell metabolic activity | 97.90307 | Y | N | N | 2006 | 107 | 10.1021/nl060177c
Carbon Nanotubes | O | metal catalyst residues | 1.3 | 32.07807 |  | NR8383 | L | A | Rat | Macrophage | A | Lung | 24 | WST­1 | tetrazolium salt | cell metabolic activity | 84.6093 | Y | N | N | 2006 | 107 | 10.1021/nl060177c
Carbon Nanotubes | O |  | 1.3 | 32.07807 |  | NR8383 | L | A | Rat | Macrophage | A | Lung | 24 | WST­1 | tetrazolium salt | cell metabolic activity | 123.38279 | Y | N | N | 2006 | 107 | 10.1021/nl060177c
Carbon Nanotubes | O | metal catalyst residues | 1.3 | 32.07807 |  | A549 | L | H |  | Epithelial | A | Lung | 24 | LDH | LDH activity assay kit | LDH leakage | 99.52096 | Y | N | N | 2006 | 107 | 10.1021/nl060177c
Carbon Nanotubes | O |  | 1.3 | 32.07807 |  | A549 | L | H |  | Epithelial | A | Lung | 24 | LDH | LDH activity assay kit | LDH leakage | 98.08383 | Y | N | N | 2006 | 107 | 10.1021/nl060177c
Carbon Nanotubes | O | metal catalyst residues | 1.3 | 32.07807 |  | A549 | L | H |  | Epithelial | A | Lung | 48 | LDH | LDH activity assay kit | LDH leakage | 107.42515 | Y | N | N | 2006 | 107 | 10.1021/nl060177c
Carbon Nanotubes | O |  | 1.3 | 32.07807 |  | A549 | L | H |  | Epithelial | A | Lung | 48 | LDH | LDH activity assay kit | LDH leakage | 89.82036 | Y | N | N | 2006 | 107 | 10.1021/nl060177c
Carbon Nanotubes | O | metal catalyst residues | 1.3 | 32.07807 |  | A549 | L | H |  | Epithelial | A | Lung | 72 | LDH | LDH activity assay kit | LDH leakage | 95.20958 | Y | N | N | 2006 | 107 | 10.1021/nl060177c
Carbon Nanotubes | O |  | 1.3 | 32.07807 |  | A549 | L | H |  | Epithelial | A | Lung | 72 | LDH | LDH activity assay kit | LDH leakage | 89.82036 | Y | N | N | 2006 | 107 | 10.1021/nl060177c
Carbon Nanotubes | O | metal catalyst residues | 1.3 | 32.07807 |  | A549 | L | H |  | Epithelial | A | Lung | 96 | LDH | LDH activity assay kit | LDH leakage | 90.538925 | Y | N | N | 2006 | 107 | 10.1021/nl060177c
Carbon Nanotubes | O |  | 1.3 | 32.07807 |  | A549 | L | H |  | Epithelial | A | Lung | 96 | LDH | LDH activity assay kit | LDH leakage | 88.742516 | Y | N | N | 2006 | 107 | 10.1021/nl060177c
Carbon Nanotubes | O |  | 1 | 2.198836 |  | A549 | L | H |  | Epithelial | A | Lung | 24 | Alamar blue | Alamar blue | cell metabolic activity | 100.401146 | N | Y | Y | 2007 | 108 | 10.1016/j.tiv.2006.10.007
Carbon Nanotubes | O |  | 1 | 4.40472 |  | A549 | L | H |  | Epithelial | A | Lung | 24 | Alamar blue | Alamar blue | cell metabolic activity | 100.401146 | N | Y | Y | 2007 | 108 | 10.1016/j.tiv.2006.10.007
Carbon Nanotubes | O |  | 1 | 8.809441 |  | A549 | L | H |  | Epithelial | A | Lung | 24 | Alamar blue | Alamar blue | cell metabolic activity | 96.96275 | N | Y | Y | 2007 | 108 | 10.1016/j.tiv.2006.10.007
Carbon Nanotubes | O |  | 1 | 17.61888 |  | A549 | L | H |  | Epithelial | A | Lung | 24 | Alamar blue | Alamar blue | cell metabolic activity | 96.27507 | N | Y | Y | 2007 | 108 | 10.1016/j.tiv.2006.10.007
Carbon Nanotubes | O |  | 1 | 35.23776 |  | A549 | L | H |  | Epithelial | A | Lung | 24 | Alamar blue | Alamar blue | cell metabolic activity | 95.587395 | N | Y | Y | 2007 | 108 | 10.1016/j.tiv.2006.10.007
Carbon Nanotubes | O |  | 1 | 70.47553 |  | A549 | L | H |  | Epithelial | A | Lung | 24 | Alamar blue | Alamar blue | cell metabolic activity | 94.212036 | N | Y | Y | 2007 | 108 | 10.1016/j.tiv.2006.10.007
Carbon Nanotubes | O |  | 1 | 140.9511 |  | A549 | L | H |  | Epithelial | A | Lung | 24 | Alamar blue | Alamar blue | cell metabolic activity | 91.11748 | N | Y | Y | 2007 | 108 | 10.1016/j.tiv.2006.10.007
Carbon Nanotubes | O |  | 1 | 281.9021 |  | A549 | L | H |  | Epithelial | A | Lung | 24 | Alamar blue | Alamar blue | cell metabolic activity | 81.83381 | N | Y | Y | 2007 | 108 | 10.1016/j.tiv.2006.10.007
Carbon Nanotubes | O |  | 1 | 563.8042 |  | A549 | L | H |  | Epithelial | A | Lung | 24 | Alamar blue | Alamar blue | cell metabolic activity | 67.04871 | N | Y | Y | 2007 | 108 | 10.1016/j.tiv.2006.10.007
Carbon Nanotubes | O |  | 1 | 1127.608 |  | A549 | L | H |  | Epithelial | A | Lung | 24 | Alamar blue | Alamar blue | cell metabolic activity | 47.449856 | N | Y | Y | 2007 | 108 | 10.1016/j.tiv.2006.10.007
Carbon Nanotubes | O | Tween 80 | 25 | 0.0003382825 |  | A549 | L | H |  | Epithelial | A | Lung | 72 | Modified MTT assay (MTT­formazan ppt dissolving by ethanol) | tetrazolium salt | cell metabolic activity | 54.285713 | Y | N | N | 2007 | 109 | 10.1016/j.carbon.2007.08.010
Carbon Nanotubes | O | Tween 80 | 25 | 0.000676565 |  | A549 | L | H |  | Epithelial | A | Lung | 72 | Modified MTT assay (MTT­formazan ppt dissolving by ethanol) | tetrazolium salt | cell metabolic activity | 51.42857 | Y | N | N | 2007 | 109 | 10.1016/j.carbon.2007.08.010
Carbon Nanotubes | O | Tween 80 | 25 | 0.00135313 |  | A549 | L | H |  | Epithelial | A | Lung | 72 | Modified MTT assay (MTT­formazan ppt dissolving by ethanol) | tetrazolium salt | cell metabolic activity | 48.92857 | Y | N | N | 2007 | 109 | 10.1016/j.carbon.2007.08.010
Carbon Nanotubes | O | Tween 80 | 25 | 0.00270626 |  | A549 | L | H |  | Epithelial | A | Lung | 72 | Modified MTT assay (MTT­formazan ppt dissolving by ethanol) | tetrazolium salt | cell metabolic activity | 45.357143 | Y | N | N | 2007 | 109 | 10.1016/j.carbon.2007.08.010
Carbon Nanotubes | O | Tween 80 | 25 | 0.0003382825 |  | A549 | L | H |  | Epithelial | A | Lung | 72 | Modified MTT assay (MTT­formazan ppt dissolving by isopropanol/HCl) | tetrazolium salt | cell metabolic activity | 48.57143 | Y | N | N | 2007 | 109 | 10.1016/j.carbon.2007.08.010
Carbon Nanotubes | O | Tween 80 | 25 | 0.000676565 |  | A549 | L | H |  | Epithelial | A | Lung | 72 | Modified MTT assay (MTT­formazan ppt dissolving by isopropanol/HCl) | tetrazolium salt | cell metabolic activity | 46.42857 | Y | N | N | 2007 | 109 | 10.1016/j.carbon.2007.08.010
Carbon Nanotubes | O | Tween 80 | 25 | 0.00135313 |  | A549 | L | H |  | Epithelial | A | Lung | 72 | Modified MTT assay (MTT­formazan ppt dissolving by isopropanol/HCl) | tetrazolium salt | cell metabolic activity | 42.857143 | Y | N | N | 2007 | 109 | 10.1016/j.carbon.2007.08.010
Carbon Nanotubes | O | Tween 80 | 25 | 0.00270626 |  | A549 | L | H |  | Epithelial | A | Lung | 72 | Modified MTT assay (MTT­formazan ppt dissolving by isopropanol/HCl) | tetrazolium salt | cell metabolic activity | 39.285713 | Y | N | N | 2007 | 109 | 10.1016/j.carbon.2007.08.010
Carbon Nanotubes | O |  | 225.8 | 1.224324e-05 |  | HEK | P | H |  | Keratinocyte | A | Skin | 24 | NR | toluylene red | lysosomal uptake | 86.05578 | N | N | N | 2005 | 110 | 10.1016/j.toxlet.2004.11.004
Carbon Nanotubes | O |  | 225.8 | 2.448649e-05 |  | HEK | P | H |  | Keratinocyte | A | Skin | 24 | NR | toluylene red | lysosomal uptake | 75.69721 | N | N | N | 2005 | 110 | 10.1016/j.toxlet.2004.11.004
Carbon Nanotubes | O |  | 225.8 | 4.897298e-05 |  | HEK | P | H |  | Keratinocyte | A | Skin | 24 | NR | toluylene red | lysosomal uptake | 73.70518 | N | N | N | 2005 | 110 | 10.1016/j.toxlet.2004.11.004
Carbon Nanotubes | O |  | 68 | 1.389643e-06 |  | HMM | P | H |  | Monocyte/Macrophage | A | Blood | 96 | NR | toluylene red | lysosomal uptake | 99.789474 | Y | N | N | 2009 | 111 | 10.1016/j.biomaterials.2009.04.019
Carbon Nanotubes | O |  | 68 | 2.8017e-06 |  | HMM | P | H |  | Monocyte/Macrophage | A | Blood | 96 | NR | toluylene red | lysosomal uptake | 92.8421 | Y | N | N | 2009 | 111 | 10.1016/j.biomaterials.2009.04.019
Carbon Nanotubes | O |  | 68 | 5.038577e-06 |  | HMM | P | H |  | Monocyte/Macrophage | A | Blood | 96 | NR | toluylene red | lysosomal uptake | 96.63158 | Y | N | N | 2009 | 111 | 10.1016/j.biomaterials.2009.04.019
Carbon Nanotubes | O |  | 68 | 1.12068e-05 |  | HMM | P | H |  | Monocyte/Macrophage | A | Blood | 96 | NR | toluylene red | lysosomal uptake | 90.947365 | Y | N | N | 2009 | 111 | 10.1016/j.biomaterials.2009.04.019
Carbon Nanotubes | O |  | 68 | 2.24136e-05 |  | HMM | P | H |  | Monocyte/Macrophage | A | Blood | 96 | NR | toluylene red | lysosomal uptake | 92.210526 | Y | N | N | 2009 | 111 | 10.1016/j.biomaterials.2009.04.019
Carbon Nanotubes | O |  | 68 | 4.48272e-05 |  | HMM | P | H |  | Monocyte/Macrophage | A | Blood | 96 | NR | toluylene red | lysosomal uptake | 82.73684 | Y | N | N | 2009 | 111 | 10.1016/j.biomaterials.2009.04.019
Carbon Nanotubes | O |  | 68 | 8.965439e-05 |  | HMM | P | H |  | Monocyte/Macrophage | A | Blood | 96 | NR | toluylene red | lysosomal uptake | 73.89474 | Y | N | N | 2009 | 111 | 10.1016/j.biomaterials.2009.04.019
Carbon Nanotubes | O |  | 68 | 1.389643e-06 |  | HMM | P | H |  | Monocyte/Macrophage | A | Blood | 96 | MTT | tetrazolium salt | cell metabolic activity | 97.26316 | Y | N | N | 2009 | 111 | 10.1016/j.biomaterials.2009.04.019
Carbon Nanotubes | O |  | 68 | 2.8017e-06 |  | HMM | P | H |  | Monocyte/Macrophage | A | Blood | 96 | MTT | tetrazolium salt | cell metabolic activity | 94.73684 | Y | N | N | 2009 | 111 | 10.1016/j.biomaterials.2009.04.019
Carbon Nanotubes | O |  | 68 | 5.038577e-06 |  | HMM | P | H |  | Monocyte/Macrophage | A | Blood | 96 | MTT | tetrazolium salt | cell metabolic activity | 88.42105 | Y | N | N | 2009 | 111 | 10.1016/j.biomaterials.2009.04.019
Carbon Nanotubes | O |  | 68 | 1.12068e-05 |  | HMM | P | H |  | Monocyte/Macrophage | A | Blood | 96 | MTT | tetrazolium salt | cell metabolic activity | 71.36842 | Y | N | N | 2009 | 111 | 10.1016/j.biomaterials.2009.04.019
Carbon Nanotubes | O |  | 68 | 2.24136e-05 |  | HMM | P | H |  | Monocyte/Macrophage | A | Blood | 96 | MTT | tetrazolium salt | cell metabolic activity | 66.31579 | Y | N | N | 2009 | 111 | 10.1016/j.biomaterials.2009.04.019
Carbon Nanotubes | O |  | 68 | 4.48272e-05 |  | HMM | P | H |  | Monocyte/Macrophage | A | Blood | 96 | MTT | tetrazolium salt | cell metabolic activity | 59.36842 | Y | N | N | 2009 | 111 | 10.1016/j.biomaterials.2009.04.019
Carbon Nanotubes | O |  | 68 | 8.965439e-05 |  | HMM | P | H |  | Monocyte/Macrophage | A | Blood | 96 | MTT | tetrazolium salt | cell metabolic activity | 56.842106 | Y | N | N | 2009 | 111 | 10.1016/j.biomaterials.2009.04.019
Carbon Nanotubes | O |  | 68 | 1.389643e-06 |  | HMM | P | H |  | Monocyte/Macrophage | A | Blood | 96 | Live/Dead | Hoechst 33358, propidium iodide | cell membrane integrity | 99.1579 | Y | N | N | 2009 | 111 | 10.1016/j.biomaterials.2009.04.019
Carbon Nanotubes | O |  | 68 | 2.8017e-06 |  | HMM | P | H |  | Monocyte/Macrophage | A | Blood | 96 | Live/Dead | Hoechst 33358, propidium iodide | cell membrane integrity | 96.63158 | Y | N | N | 2009 | 111 | 10.1016/j.biomaterials.2009.04.019
Carbon Nanotubes | O |  | 68 | 5.038577e-06 |  | HMM | P | H |  | Monocyte/Macrophage | A | Blood | 96 | Live/Dead | Hoechst 33358, propidium iodide | cell membrane integrity | 95.36842 | Y | N | N | 2009 | 111 | 10.1016/j.biomaterials.2009.04.019
Carbon Nanotubes | O |  | 68 | 1.12068e-05 |  | HMM | P | H |  | Monocyte/Macrophage | A | Blood | 96 | Live/Dead | Hoechst 33358, propidium iodide | cell membrane integrity | 89.68421 | Y | N | N | 2009 | 111 | 10.1016/j.biomaterials.2009.04.019
Carbon Nanotubes | O |  | 68 | 2.24136e-05 |  | HMM | P | H |  | Monocyte/Macrophage | A | Blood | 96 | Live/Dead | Hoechst 33358, propidium iodide | cell membrane integrity | 87.1579 | Y | N | N | 2009 | 111 | 10.1016/j.biomaterials.2009.04.019
Carbon Nanotubes | O |  | 68 | 4.48272e-05 |  | HMM | P | H |  | Monocyte/Macrophage | A | Blood | 96 | Live/Dead | Hoechst 33358, propidium iodide | cell membrane integrity | 83.36842 | Y | N | N | 2009 | 111 | 10.1016/j.biomaterials.2009.04.019
Carbon Nanotubes | O |  | 68 | 8.965439e-05 |  | HMM | P | H |  | Monocyte/Macrophage | A | Blood | 96 | Live/Dead | Hoechst 33358, propidium iodide | cell membrane integrity | 79.57895 | Y | N | N | 2009 | 111 | 10.1016/j.biomaterials.2009.04.019
Carbon Nanotubes | O |  | 68 | 1.389643e-06 |  | HMM | P | H |  | Monocyte/Macrophage | A | Blood | 96 | NR | toluylene red | lysosomal uptake | 101.16279 | Y | N | N | 2009 | 111 | 10.1016/j.biomaterials.2009.04.019
Carbon Nanotubes | O |  | 68 | 2.8017e-06 |  | HMM | P | H |  | Monocyte/Macrophage | A | Blood | 96 | NR | toluylene red | lysosomal uptake | 97.906975 | Y | N | N | 2009 | 111 | 10.1016/j.biomaterials.2009.04.019
Carbon Nanotubes | O |  | 68 | 5.04306e-06 |  | HMM | P | H |  | Monocyte/Macrophage | A | Blood | 96 | NR | toluylene red | lysosomal uptake | 100.23256 | Y | N | N | 2009 | 111 | 10.1016/j.biomaterials.2009.04.019
Carbon Nanotubes | O |  | 68 | 1.12068e-05 |  | HMM | P | H |  | Monocyte/Macrophage | A | Blood | 96 | NR | toluylene red | lysosomal uptake | 104.88372 | Y | N | N | 2009 | 111 | 10.1016/j.biomaterials.2009.04.019
Carbon Nanotubes | O |  | 68 | 2.24136e-05 |  | HMM | P | H |  | Monocyte/Macrophage | A | Blood | 96 | NR | toluylene red | lysosomal uptake | 103.48837 | Y | N | N | 2009 | 111 | 10.1016/j.biomaterials.2009.04.019
Carbon Nanotubes | O |  | 68 | 4.48272e-05 |  | HMM | P | H |  | Monocyte/Macrophage | A | Blood | 96 | NR | toluylene red | lysosomal uptake | 84.4186 | Y | N | N | 2009 | 111 | 10.1016/j.biomaterials.2009.04.019
Carbon Nanotubes | O |  | 68 | 8.965439e-05 |  | HMM | P | H |  | Monocyte/Macrophage | A | Blood | 96 | NR | toluylene red | lysosomal uptake | 93.25581 | Y | N | N | 2009 | 111 | 10.1016/j.biomaterials.2009.04.019
Carbon Nanotubes | O |  | 68 | 1.389643e-06 |  | HMM | P | H |  | Monocyte/Macrophage | A | Blood | 96 | MTT | tetrazolium salt | cell metabolic activity | 93.25581 | Y | N | N | 2009 | 111 | 10.1016/j.biomaterials.2009.04.019
Carbon Nanotubes | O |  | 68 | 2.8017e-06 |  | HMM | P | H |  | Monocyte/Macrophage | A | Blood | 96 | MTT | tetrazolium salt | cell metabolic activity | 83.023254 | Y | N | N | 2009 | 111 | 10.1016/j.biomaterials.2009.04.019
Carbon Nanotubes | O |  | 68 | 5.04306e-06 |  | HMM | P | H |  | Monocyte/Macrophage | A | Blood | 96 | MTT | tetrazolium salt | cell metabolic activity | 74.65116 | Y | N | N | 2009 | 111 | 10.1016/j.biomaterials.2009.04.019
Carbon Nanotubes | O |  | 68 | 1.12068e-05 |  | HMM | P | H |  | Monocyte/Macrophage | A | Blood | 96 | MTT | tetrazolium salt | cell metabolic activity | 74.65116 | Y | N | N | 2009 | 111 | 10.1016/j.biomaterials.2009.04.019
Carbon Nanotubes | O |  | 68 | 2.24136e-05 |  | HMM | P | H |  | Monocyte/Macrophage | A | Blood | 96 | MTT | tetrazolium salt | cell metabolic activity | 66.74419 | Y | N | N | 2009 | 111 | 10.1016/j.biomaterials.2009.04.019
Carbon Nanotubes | O |  | 68 | 4.48272e-05 |  | HMM | P | H |  | Monocyte/Macrophage | A | Blood | 96 | MTT | tetrazolium salt | cell metabolic activity | 68.60465 | Y | N | N | 2009 | 111 | 10.1016/j.biomaterials.2009.04.019
Carbon Nanotubes | O |  | 68 | 8.965439e-05 |  | HMM | P | H |  | Monocyte/Macrophage | A | Blood | 96 | MTT | tetrazolium salt | cell metabolic activity | 65.34884 | Y | N | N | 2009 | 111 | 10.1016/j.biomaterials.2009.04.019
Carbon Nanotubes | O |  | 68 | 1.389643e-06 |  | HMM | P | H |  | Monocyte/Macrophage | A | Blood | 96 | Live/Dead | toluylene red | cell membrane integrity | 99.76744 | Y | N | N | 2009 | 111 | 10.1016/j.biomaterials.2009.04.019
Carbon Nanotubes | O |  | 68 | 2.8017e-06 |  | HMM | P | H |  | Monocyte/Macrophage | A | Blood | 96 | Live/Dead | toluylene red | cell membrane integrity | 98.83721 | Y | N | N | 2009 | 111 | 10.1016/j.biomaterials.2009.04.019
Carbon Nanotubes | O |  | 68 | 5.04306e-06 |  | HMM | P | H |  | Monocyte/Macrophage | A | Blood | 96 | Live/Dead | toluylene red | cell membrane integrity | 98.37209 | Y | N | N | 2009 | 111 | 10.1016/j.biomaterials.2009.04.019
Carbon Nanotubes | O |  | 68 | 1.12068e-05 |  | HMM | P | H |  | Monocyte/Macrophage | A | Blood | 96 | Live/Dead | toluylene red | cell membrane integrity | 97.906975 | Y | N | N | 2009 | 111 | 10.1016/j.biomaterials.2009.04.019
Carbon Nanotubes | O |  | 68 | 2.24136e-05 |  | HMM | P | H |  | Monocyte/Macrophage | A | Blood | 96 | Live/Dead | toluylene red | cell membrane integrity | 92.790695 | Y | N | N | 2009 | 111 | 10.1016/j.biomaterials.2009.04.019
Carbon Nanotubes | O |  | 68 | 4.48272e-05 |  | HMM | P | H |  | Monocyte/Macrophage | A | Blood | 96 | Live/Dead | toluylene red | cell membrane integrity | 85.34884 | Y | N | N | 2009 | 111 | 10.1016/j.biomaterials.2009.04.019
Carbon Nanotubes | O |  | 68 | 8.965439e-05 |  | HMM | P | H |  | Monocyte/Macrophage | A | Blood | 96 | Live/Dead | toluylene red | cell membrane integrity | 75.11628 | Y | N | N | 2009 | 111 | 10.1016/j.biomaterials.2009.04.019
Carbon Nanotubes | O |  | 11 | 0.05294931 |  | UM­UC­3 | L | H |  | Epithelial | A | Urinary bladder | 48 | WST­1 | tetrazolium salt | cell metabolic activity | 94.02922 | N | N | N | 2015 | 112 | 10.1016/j.ijpharm.2015.01.017
Carbon Nanotubes | O |  | 11 | 0.05294931 |  | UM­UC­3 | L | H |  | Epithelial | A | Urinary bladder | 72 | WST­1 | tetrazolium salt | cell metabolic activity | 75.52598 | N | N | N | 2015 | 112 | 10.1016/j.ijpharm.2015.01.017
Carbon Nanotubes | O |  | 18 | 0.01208428 |  | UM­UC­3 | L | H |  | Epithelial | A | Urinary bladder | 96 | WST­1 | tetrazolium salt | cell metabolic activity | 76.29678 | N | N | N | 2015 | 112 | 10.1016/j.ijpharm.2015.01.017
Carbon Nanotubes | O |  | 18 | 0.01208428 |  | UM­UC­3 | L | H |  | Epithelial | A | Urinary bladder | 96 | WST­1 | tetrazolium salt | cell metabolic activity | 66.20311 | N | N | N | 2015 | 112 | 10.1016/j.ijpharm.2015.01.017
Carbon Nanotubes | O |  | 11 | 0.05294931 |  | UM­UC­3 | L | H |  | Epithelial | A | Urinary bladder | 96 | WST­1 | tetrazolium salt | cell metabolic activity | 12.5925917 | N | N | N | 2015 | 112 | 10.1016/j.ijpharm.2015.01.017
Carbon Nanotubes | O |  | 11 | 0.05294931 |  | UM­UC­3 | L | H |  | Epithelial | A | Urinary bladder | 96 | WST­1 | tetrazolium salt | cell metabolic activity | 15.5555557 | N | N | N | 2015 | 112 | 10.1016/j.ijpharm.2015.01.017
Carbon Nanotubes | O |  | 18 | 0.01208428 |  | UM­UC­3 | L | H |  | Epithelial | A | Urinary bladder | 48 | WST­1 | tetrazolium salt | cell metabolic activity | 11.4814807 | N | N | N | 2015 | 112 | 10.1016/j.ijpharm.2015.01.017
Carbon Nanotubes | O |  | 18 | 0.01208428 |  | UM­UC­3 | L | H |  | Epithelial | A | Urinary bladder | 72 | WST­1 | tetrazolium salt | cell metabolic activity | 20.7407417 | N | N | N | 2015 | 112 | 10.1016/j.ijpharm.2015.01.017
Carbon Nanotubes | O |  | 11 | 0.1058986 |  | EJ28 | L | H |  | Epithelial | A | Urinary bladder | 96 | WST­1 | tetrazolium salt | cell metabolic activity | 40.062378 | N | N | N | 2015 | 112 | 10.1016/j.ijpharm.2015.01.017
Carbon Nanotubes | O |  | 11 | 0.1058986 |  | EJ28 | L | H |  | Epithelial | A | Urinary bladder | 48 | WST­1 | tetrazolium salt | cell metabolic activity | 70.66151 | N | N | N | 2015 | 112 | 10.1016/j.ijpharm.2015.01.017
Carbon Nanotubes | O |  | 11 | 0.1058986 |  | EJ28 | L | H |  | Epithelial | A | Urinary bladder | 72 | WST­1 | tetrazolium salt | cell metabolic activity | 68.25132 | N | N | N | 2015 | 112 | 10.1016/j.ijpharm.2015.01.017
Carbon Nanotubes | O |  | 11 | 0.1058986 |  | EJ28 | L | H |  | Epithelial | A | Urinary bladder | 96 | WST­1 | tetrazolium salt | cell metabolic activity | 29.686758 | N | N | N | 2015 | 112 | 10.1016/j.ijpharm.2015.01.017
Carbon Nanotubes | O |  | 11 | 0.1058986 |  | EJ28 | L | H |  | Epithelial | A | Urinary bladder | 96 | WST­1 | tetrazolium salt | cell metabolic activity | 47.17909 | N | N | N | 2015 | 112 | 10.1016/j.ijpharm.2015.01.017
Carbon Nanotubes | O |  | 11 | 0.1058986 |  | EJ28 | L | H |  | Epithelial | A | Urinary bladder | 96 | WST­1 | tetrazolium salt | cell metabolic activity | 44.283466 | N | N | N | 2015 | 112 | 10.1016/j.ijpharm.2015.01.017
Carbon Nanotubes | O |  | 18 | 0.02416856 |  | EJ28 | L | H |  | Epithelial | A | Urinary bladder | 96 | WST­1 | tetrazolium salt | cell metabolic activity | 50.379494 | N | N | N | 2015 | 112 | 10.1016/j.ijpharm.2015.01.017
Carbon Nanotubes | O |  | 18 | 0.02416856 |  | EJ28 | L | H |  | Epithelial | A | Urinary bladder | 96 | WST­1 | tetrazolium salt | cell metabolic activity | 81.94949 | N | N | N | 2015 | 112 | 10.1016/j.ijpharm.2015.01.017
Carbon Nanotubes | O |  | 18 | 0.02416856 |  | EJ28 | L | H |  | Epithelial | A | Urinary bladder | 96 | WST­1 | tetrazolium salt | cell metabolic activity | 78.81036 | N | N | N | 2015 | 112 | 10.1016/j.ijpharm.2015.01.017
Carbon Nanotubes | O |  | 18 | 0.02416856 |  | EJ28 | L | H |  | Epithelial | A | Urinary bladder | 96 | WST­1 | tetrazolium salt | cell metabolic activity | 38.304054 | N | N | N | 2015 | 112 | 10.1016/j.ijpharm.2015.01.017
Carbon Nanotubes | O |  | 18 | 0.02416856 |  | EJ28 | L | H |  | Epithelial | A | Urinary bladder | 96 | WST­1 | tetrazolium salt | cell metabolic activity | 66.719505 | N | N | N | 2015 | 112 | 10.1016/j.ijpharm.2015.01.017
Carbon Nanotubes | O |  | 18 | 0.02416856 |  | EJ28 | L | H |  | Epithelial | A | Urinary bladder | 96 | WST­1 | tetrazolium salt | cell metabolic activity | 56.299217 | N | N | N | 2015 | 112 | 10.1016/j.ijpharm.2015.01.017
Carbon NP | O |  | 900 | 3.093576e-10 |  | HMM | P | H |  | Monocyte/Macrophage | A | Blood | 48 | NR | toluylene red | lysosomal uptake | 98 | N | N | N | 2006 | 113 | 10.1016/j.actbio.2006.02.006
Carbon NP | O |  | 900 | 5.993803e-10 |  | HMM | P | H |  | Monocyte/Macrophage | A | Blood | 48 | NR | toluylene red | lysosomal uptake | 100 | N | N | N | 2006 | 113 | 10.1016/j.actbio.2006.02.006
Carbon NP | O |  | 900 | 1.208428e-09 |  | HMM | P | H |  | Monocyte/Macrophage | A | Blood | 48 | NR | toluylene red | lysosomal uptake | 105 | N | N | N | 2006 | 113 | 10.1016/j.actbio.2006.02.006
Carbon NP | O |  | 900 | 2.416856e-09 |  | HMM | P | H |  | Monocyte/Macrophage | A | Blood | 48 | NR | toluylene red | lysosomal uptake | 102 | N | N | N | 2006 | 113 | 10.1016/j.actbio.2006.02.006
Carbon NP | O |  | 900 | 4.833712e-09 |  | HMM | P | H |  | Monocyte/Macrophage | A | Blood | 48 | NR | toluylene red | lysosomal uptake | 108 | N | N | N | 2006 | 113 | 10.1016/j.actbio.2006.02.006
Carbon NP | O |  | 900 | 9.667425e-09 |  | HMM | P | H |  | Monocyte/Macrophage | A | Blood | 48 | NR | toluylene red | lysosomal uptake | 100 | N | N | N | 2006 | 113 | 10.1016/j.actbio.2006.02.006
Carbon NP | O |  | 900 | 1.933485e-08 |  | HMM | P | H |  | Monocyte/Macrophage | A | Blood | 48 | NR | toluylene red | lysosomal uptake | 108 | N | N | N | 2006 | 113 | 10.1016/j.actbio.2006.02.006
Carbon NP | O |  | 60 | 1.511654e-10 |  | HDF | L | H |  | Fibroblast | A | Skin | 48 | Live/Dead | Calcein AM, Ethidium homodimer-1 | cell membrane integrity | 96.33269 | N | N | Y | 2004 | 114 | 10.1021/nl0489586
Carbon NP | O |  | 60 | 1.529038e-09 |  | HDF | L | H |  | Fibroblast | A | Skin | 48 | Live/Dead | Calcein AM, Ethidium homodimer-1 | cell membrane integrity | 95.56306 | N | N | Y | 2004 | 114 | 10.1021/nl0489586
Carbon NP | O |  | 60 | 1.546853e-08 |  | HDF | L | H |  | Fibroblast | A | Skin | 48 | Live/Dead | Calcein AM, Ethidium homodimer-1 | cell membrane integrity | 94.98093 | N | N | Y | 2004 | 114 | 10.1021/nl0489586
Carbon NP | O |  | 60 | 7.742846e-08 |  | HDF | L | H |  | Fibroblast | A | Skin | 48 | Live/Dead | Calcein AM, Ethidium homodimer-1 | cell membrane integrity | 82.9673 | N | N | Y | 2004 | 114 | 10.1021/nl0489586
Carbon NP | O |  | 60 | 1.541117e-07 |  | HDF | L | H |  | Fibroblast | A | Skin | 48 | Live/Dead | Calcein AM, Ethidium homodimer-1 | cell membrane integrity | 75.4614 | N | N | Y | 2004 | 114 | 10.1021/nl0489586
Carbon NP | O |  | 60 | 1.949862e-07 |  | HDF | L | H |  | Fibroblast | A | Skin | 48 | Live/Dead | Calcein AM, Ethidium homodimer-1 | cell membrane integrity | 80.1469 | N | N | Y | 2004 | 114 | 10.1021/nl0489586
Carbon NP | O |  | 60 | 3.041972e-07 |  | HDF | L | H |  | Fibroblast | A | Skin | 48 | Live/Dead | Calcein AM, Ethidium homodimer-1 | cell membrane integrity | 57.6431 | N | N | Y | 2004 | 114 | 10.1021/nl0489586
Carbon NP | O |  | 60 | 1.158931e-06 |  | HDF | L | H |  | Fibroblast | A | Skin | 48 | Live/Dead | Calcein AM, Ethidium homodimer-1 | cell membrane integrity | 65.8818 | N | N | Y | 2004 | 114 | 10.1021/nl0489586
Carbon NP | O |  | 60 | 1.427077e-06 |  | HDF | L | H |  | Fibroblast | A | Skin | 48 | Live/Dead | Calcein AM, Ethidium homodimer-1 | cell membrane integrity | 62.995 | N | N | Y | 2004 | 114 | 10.1021/nl0489586
Carbon NP | O |  | 60 | 1.608982e-06 |  | HDF | L | H |  | Fibroblast | A | Skin | 48 | Live/Dead | Calcein AM, Ethidium homodimer-1 | cell membrane integrity | 42.2539 | N | N | Y | 2004 | 114 | 10.1021/nl0489586
Carbon NP | O |  | 60 | 1.928563e-06 |  | HDF | L | H |  | Fibroblast | A | Skin | 48 | Live/Dead | Calcein AM, Ethidium homodimer-1 | cell membrane integrity | 51.6274 | N | N | Y | 2004 | 114 | 10.1021/nl0489586
Carbon NP | O |  | 60 | 3.836831e-06 |  | HDF | L | H |  | Fibroblast | A | Skin | 48 | Live/Dead | Calcein AM, Ethidium homodimer-1 | cell membrane integrity | 43.5591 | N | N | Y | 2004 | 114 | 10.1021/nl0489586
Carbon NP | O |  | 60 | 7.417875e-06 |  | HDF | L | H |  | Fibroblast | A | Skin | 48 | Live/Dead | Calcein AM, Ethidium homodimer-1 | cell membrane integrity | 0.0534 | N | N | Y | 2004 | 114 | 10.1021/nl0489586
Carbon NP | O |  | 60 | 1.411918e-05 |  | HDF | L | H |  | Fibroblast | A | Skin | 48 | Live/Dead | Calcein AM, Ethidium homodimer-1 | cell membrane integrity | 8.8605 | N | N | Y | 2004 | 114 | 10.1021/nl0489586
Carbon NP | O |  | 60 | 0.0001795742 |  | HDF | L | H |  | Fibroblast | A | Skin | 48 | Live/Dead | Calcein AM, Ethidium homodimer-1 | cell membrane integrity | 5.0889 | N | N | Y | 2004 | 114 | 10.1021/nl0489586
Carbon NP | O |  | 60 | 0.001810079 |  | HDF | L | H |  | Fibroblast | A | Skin | 48 | Live/Dead | Calcein AM, Ethidium homodimer-1 | cell membrane integrity | 0.0068 | N | N | Y | 2004 | 114 | 10.1021/nl0489586
Carbon NP | O |  | 22.61 | 0.0002911455 |  | IP15 | L | H |  | Spindle | A | Kidney | 24 | WST­1 | tetrazolium salt | cell metabolic activity | 98.2062781 | Y | Y | Y | 2008 | 115 | 10.1186/1743-8977-5-22
Carbon NP | O |  | 22.61 | 0.0005822909 |  | IP15 | L | H |  | Spindle | A | Kidney | 24 | WST­1 | tetrazolium salt | cell metabolic activity | 96.8609865 | Y | Y | Y | 2008 | 115 | 10.1186/1743-8977-5-22
Carbon NP | O |  | 22.61 | 0.001164582 |  | IP15 | L | H |  | Spindle | A | Kidney | 24 | WST­1 | tetrazolium salt | cell metabolic activity | 94.1704035 | Y | Y | Y | 2008 | 115 | 10.1186/1743-8977-5-22
Carbon NP | O |  | 22.61 | 0.002329164 |  | IP15 | L | H |  | Spindle | A | Kidney | 24 | WST­1 | tetrazolium salt | cell metabolic activity | 90.582959 | Y | Y | Y | 2008 | 115 | 10.1186/1743-8977-5-22
Carbon NP | O |  | 22.61 | 0.004658327 |  | IP15 | L | H |  | Spindle | A | Kidney | 24 | WST­1 | tetrazolium salt | cell metabolic activity | 85.650225 | Y | Y | Y | 2008 | 115 | 10.1186/1743-8977-5-22
Carbon NP | O |  | 22.61 | 0.009316654 |  | IP15 | L | H |  | Spindle | A | Kidney | 24 | WST­1 | tetrazolium salt | cell metabolic activity | 73.5426 | Y | Y | Y | 2008 | 115 | 10.1186/1743-8977-5-22
Carbon NP | O |  | 22.61 | 0.01863331 |  | IP15 | L | H |  | Spindle | A | Kidney | 24 | WST­1 | tetrazolium salt | cell metabolic activity | 47.0852 | Y | Y | Y | 2008 | 115 | 10.1186/1743-8977-5-22
Carbon NP | O |  | 22.61 | 0.03726662 |  | IP15 | L | H |  | Spindle | A | Kidney | 24 | WST­1 | tetrazolium salt | cell metabolic activity | 38.116592 | Y | Y | Y | 2008 | 115 | 10.1186/1743-8977-5-22
Carbon NP | O |  | 22.61 | 0.07453324 |  | IP15 | L | H |  | Spindle | A | Kidney | 24 | WST­1 | tetrazolium salt | cell metabolic activity | 24.66367 | Y | Y | Y | 2008 | 115 | 10.1186/1743-8977-5-22
Carbon NP | O |  | 22.61 | 0.0002911455 |  | LLC­PK1 | L | A | Pig | Epithelial | A | Kidney | 24 | WST­1 | tetrazolium salt | cell metabolic activity | 99.55156952 | Y | Y | Y | 2008 | 115 | 10.1186/1743-8977-5-22
Carbon NP | O |  | 22.61 | 0.0005822909 |  | LLC­PK1 | L | A | Pig | Epithelial | A | Kidney | 24 | WST­1 | tetrazolium salt | cell metabolic activity | 100 | Y | Y | Y | 2008 | 115 | 10.1186/1743-8977-5-22
Carbon NP | O |  | 22.61 | 0.001164582 |  | LLC­PK1 | L | A | Pig | Epithelial | A | Kidney | 24 | WST­1 | tetrazolium salt | cell metabolic activity | 99.55156952 | Y | Y | Y | 2008 | 115 | 10.1186/1743-8977-5-22
Carbon NP | O |  | 22.61 | 0.002329164 |  | LLC­PK1 | L | A | Pig | Epithelial | A | Kidney | 24 | WST­1 | tetrazolium salt | cell metabolic activity | 95.0672646 | Y | Y | Y | 2008 | 115 | 10.1186/1743-8977-5-22
Carbon NP | O |  | 22.61 | 0.004658327 |  | LLC­PK1 | L | A | Pig | Epithelial | A | Kidney | 24 | WST­1 | tetrazolium salt | cell metabolic activity | 88.340807 | Y | Y | Y | 2008 | 115 | 10.1186/1743-8977-5-22
Carbon NP | O |  | 22.61 | 0.009316654 |  | LLC­PK1 | L | A | Pig | Epithelial | A | Kidney | 24 | WST­1 | tetrazolium salt | cell metabolic activity | 73.991032 | Y | Y | Y | 2008 | 115 | 10.1186/1743-8977-5-22
Carbon NP | O |  | 22.61 | 0.01863331 |  | LLC­PK1 | L | A | Pig | Epithelial | A | Kidney | 24 | WST­1 | tetrazolium salt | cell metabolic activity | 57.847534 | Y | Y | Y | 2008 | 115 | 10.1186/1743-8977-5-22
Carbon NP | O |  | 22.61 | 0.03726662 |  | LLC­PK1 | L | A | Pig | Epithelial | A | Kidney | 24 | WST­1 | tetrazolium salt | cell metabolic activity | 38.116592 | Y | Y | Y | 2008 | 115 | 10.1186/1743-8977-5-22
Carbon NP | O |  | 22.61 | 0.07453324 |  | LLC­PK1 | L | A | Pig | Epithelial | A | Kidney | 24 | WST­1 | tetrazolium salt | cell metabolic activity | 23.766815 | Y | Y | Y | 2008 | 115 | 10.1186/1743-8977-5-22
Carbon NP | O |  | 35.29 | 7.656966e-05 |  | IP15 | L | H |  | Spindle | A | Kidney | 24 | WST­1 | tetrazolium salt | cell metabolic activity | 100 | Y | Y | Y | 2008 | 115 | 10.1186/1743-8977-5-22
Carbon NP | O |  | 35.29 | 0.0001531393 |  | IP15 | L | H |  | Spindle | A | Kidney | 24 | WST­1 | tetrazolium salt | cell metabolic activity | 96.8609865 | Y | Y | Y | 2008 | 115 | 10.1186/1743-8977-5-22
Carbon NP | O |  | 35.29 | 0.0003062786 |  | IP15 | L | H |  | Spindle | A | Kidney | 24 | WST­1 | tetrazolium salt | cell metabolic activity | 97.309417 | Y | Y | Y | 2008 | 115 | 10.1186/1743-8977-5-22
Carbon NP | O |  | 35.29 | 0.0006125573 |  | IP15 | L | H |  | Spindle | A | Kidney | 24 | WST­1 | tetrazolium salt | cell metabolic activity | 92.376682 | Y | Y | Y | 2008 | 115 | 10.1186/1743-8977-5-22
Carbon NP | O |  | 35.29 | 0.001225115 |  | IP15 | L | H |  | Spindle | A | Kidney | 24 | WST­1 | tetrazolium salt | cell metabolic activity | 89.237668 | Y | Y | Y | 2008 | 115 | 10.1186/1743-8977-5-22
Carbon NP | O |  | 35.29 | 0.002450229 |  | IP15 | L | H |  | Spindle | A | Kidney | 24 | WST­1 | tetrazolium salt | cell metabolic activity | 86.098655 | Y | Y | Y | 2008 | 115 | 10.1186/1743-8977-5-22
Carbon NP | O |  | 35.29 | 0.004900458 |  | IP15 | L | H |  | Spindle | A | Kidney | 24 | WST­1 | tetrazolium salt | cell metabolic activity | 81.61435 | Y | Y | Y | 2008 | 115 | 10.1186/1743-8977-5-22
Carbon NP | O |  | 35.29 | 0.009800917 |  | IP15 | L | H |  | Spindle | A | Kidney | 24 | WST­1 | tetrazolium salt | cell metabolic activity | 86.098655 | Y | Y | Y | 2008 | 115 | 10.1186/1743-8977-5-22
Carbon NP | O |  | 35.29 | 0.01960183 |  | IP15 | L | H |  | Spindle | A | Kidney | 24 | WST­1 | tetrazolium salt | cell metabolic activity | 78.923767 | Y | Y | Y | 2008 | 115 | 10.1186/1743-8977-5-22
Carbon NP | O |  | 35.29 | 7.656966e-05 |  | LLC­PK1 | L | A | Pig | Epithelial | A | Kidney | 24 | WST­1 | tetrazolium salt | cell metabolic activity | 100 | Y | Y | Y | 2008 | 115 | 10.1186/1743-8977-5-22
Carbon NP | O |  | 35.29 | 0.0001531393 |  | LLC­PK1 | L | A | Pig | Epithelial | A | Kidney | 24 | WST­1 | tetrazolium salt | cell metabolic activity | 100 | Y | Y | Y | 2008 | 115 | 10.1186/1743-8977-5-22
Carbon NP | O |  | 35.29 | 0.0003062786 |  | LLC­PK1 | L | A | Pig | Epithelial | A | Kidney | 24 | WST­1 | tetrazolium salt | cell metabolic activity | 100 | Y | Y | Y | 2008 | 115 | 10.1186/1743-8977-5-22
Carbon NP | O |  | 35.29 | 0.0006125573 |  | LLC­PK1 | L | A | Pig | Epithelial | A | Kidney | 24 | WST­1 | tetrazolium salt | cell metabolic activity | 97.309417 | Y | Y | Y | 2008 | 115 | 10.1186/1743-8977-5-22
Carbon NP | O |  | 35.29 | 0.001225115 |  | LLC­PK1 | L | A | Pig | Epithelial | A | Kidney | 24 | WST­1 | tetrazolium salt | cell metabolic activity | 100 | Y | Y | Y | 2008 | 115 | 10.1186/1743-8977-5-22
Carbon NP | O |  | 35.29 | 0.002450229 |  | LLC­PK1 | L | A | Pig | Epithelial | A | Kidney | 24 | WST­1 | tetrazolium salt | cell metabolic activity | 95.9641256 | Y | Y | Y | 2008 | 115 | 10.1186/1743-8977-5-22
Carbon NP | O |  | 35.29 | 0.004900458 |  | LLC­PK1 | L | A | Pig | Epithelial | A | Kidney | 24 | WST­1 | tetrazolium salt | cell metabolic activity | 86.547085 | Y | Y | Y | 2008 | 115 | 10.1186/1743-8977-5-22
Carbon NP | O |  | 35.29 | 0.009800917 |  | LLC­PK1 | L | A | Pig | Epithelial | A | Kidney | 24 | WST­1 | tetrazolium salt | cell metabolic activity | 81.165918 | Y | Y | Y | 2008 | 115 | 10.1186/1743-8977-5-22
Carbon NP | O |  | 35.29 | 0.01960183 |  | LLC­PK1 | L | A | Pig | Epithelial | A | Kidney | 24 | WST­1 | tetrazolium salt | cell metabolic activity | 73.09417 | Y | Y | Y | 2008 | 115 | 10.1186/1743-8977-5-22
Carbon NP | O |  | 165.15 | 7.470952e-07 |  | IP15 | L | H |  | Spindle | A | Kidney | 24 | WST­1 | tetrazolium salt | cell metabolic activity | 100 | Y | Y | Y | 2008 | 115 | 10.1186/1743-8977-5-22
Carbon NP | O |  | 166.15 | 1.467373e-06 |  | IP15 | L | H |  | Spindle | A | Kidney | 24 | WST­1 | tetrazolium salt | cell metabolic activity | 97.7578475 | Y | Y | Y | 2008 | 115 | 10.1186/1743-8977-5-22
Carbon NP | O |  | 167.15 | 2.882389e-06 |  | IP15 | L | H |  | Spindle | A | Kidney | 24 | WST­1 | tetrazolium salt | cell metabolic activity | 97.7578475 | Y | Y | Y | 2008 | 115 | 10.1186/1743-8977-5-22
Carbon NP | O |  | 168.15 | 5.662537e-06 |  | IP15 | L | H |  | Spindle | A | Kidney | 24 | WST­1 | tetrazolium salt | cell metabolic activity | 94.618834 | Y | Y | Y | 2008 | 115 | 10.1186/1743-8977-5-22
Carbon NP | O |  | 169.15 | 1.11254e-05 |  | IP15 | L | H |  | Spindle | A | Kidney | 24 | WST­1 | tetrazolium salt | cell metabolic activity | 93.721973 | Y | Y | Y | 2008 | 115 | 10.1186/1743-8977-5-22
Carbon NP | O |  | 170.15 | 2.186079e-05 |  | IP15 | L | H |  | Spindle | A | Kidney | 24 | WST­1 | tetrazolium salt | cell metabolic activity | 91.03139 | Y | Y | Y | 2008 | 115 | 10.1186/1743-8977-5-22
Carbon NP | O |  | 171.15 | 4.295967e-05 |  | IP15 | L | H |  | Spindle | A | Kidney | 24 | WST­1 | tetrazolium salt | cell metabolic activity | 83.856503 | Y | Y | Y | 2008 | 115 | 10.1186/1743-8977-5-22
Carbon NP | O |  | 172.15 | 8.443074e-05 |  | IP15 | L | H |  | Spindle | A | Kidney | 24 | WST­1 | tetrazolium salt | cell metabolic activity | 77.578476 | Y | Y | Y | 2008 | 115 | 10.1186/1743-8977-5-22
Carbon NP | O |  | 173.15 | 0.0001659526 |  | IP15 | L | H |  | Spindle | A | Kidney | 24 | WST­1 | tetrazolium salt | cell metabolic activity | 73.5426 | Y | Y | Y | 2008 | 115 | 10.1186/1743-8977-5-22
Carbon NP | O |  | 174.15 | 6.371494e-07 |  | LLC­PK1 | L | A | Pig | Epithelial | A | Kidney | 24 | WST­1 | tetrazolium salt | cell metabolic activity | 100 | Y | Y | Y | 2008 | 115 | 10.1186/1743-8977-5-22
Carbon NP | O |  | 175.15 | 1.252597e-06 |  | LLC­PK1 | L | A | Pig | Epithelial | A | Kidney | 24 | WST­1 | tetrazolium salt | cell metabolic activity | 100 | Y | Y | Y | 2008 | 115 | 10.1186/1743-8977-5-22
Carbon NP | O |  | 176.15 | 2.462769e-06 |  | LLC­PK1 | L | A | Pig | Epithelial | A | Kidney | 24 | WST­1 | tetrazolium salt | cell metabolic activity | 97.7578475 | Y | Y | Y | 2008 | 115 | 10.1186/1743-8977-5-22
Carbon NP | O |  | 177.15 | 4.842596e-06 |  | LLC­PK1 | L | A | Pig | Epithelial | A | Kidney | 24 | WST­1 | tetrazolium salt | cell metabolic activity | 100 | Y | Y | Y | 2008 | 115 | 10.1186/1743-8977-5-22
Carbon NP | O |  | 178.15 | 9.523009e-06 |  | LLC­PK1 | L | A | Pig | Epithelial | A | Kidney | 24 | WST­1 | tetrazolium salt | cell metabolic activity | 95.0672646 | Y | Y | Y | 2008 | 115 | 10.1186/1743-8977-5-22
Carbon NP | O |  | 179.15 | 1.872886e-05 |  | LLC­PK1 | L | A | Pig | Epithelial | A | Kidney | 24 | WST­1 | tetrazolium salt | cell metabolic activity | 89.237668 | Y | Y | Y | 2008 | 115 | 10.1186/1743-8977-5-22
Carbon NP | O |  | 180.15 | 3.683739e-05 |  | LLC­PK1 | L | A | Pig | Epithelial | A | Kidney | 24 | WST­1 | tetrazolium salt | cell metabolic activity | 62.331837 | Y | Y | Y | 2008 | 115 | 10.1186/1743-8977-5-22
Carbon NP | O |  | 181.15 | 7.246139e-05 |  | LLC­PK1 | L | A | Pig | Epithelial | A | Kidney | 24 | WST­1 | tetrazolium salt | cell metabolic activity | 49.775784 | Y | Y | Y | 2008 | 115 | 10.1186/1743-8977-5-22
Carbon NP | O |  | 182.15 | 0.000142549 |  | LLC­PK1 | L | A | Pig | Epithelial | A | Kidney | 24 | WST­1 | tetrazolium salt | cell metabolic activity | 46.636772 | Y | Y | Y | 2008 | 115 | 10.1186/1743-8977-5-22
Carbon NP | O | COOH | 5.9 | 0.03431486 |  | Neuro­2a | L | A | Mouse | Neuronal | A | Brain | 24 | MTT | tetrazolium salt | cell metabolic activity | 104.24821 | Y | Y | Y | 2007 | 116 | 10.1021/jp066387v
Carbon NP | O | COOH | 5.9 | 0.06862973 |  | Neuro­2a | L | A | Mouse | Neuronal | A | Brain | 24 | MTT | tetrazolium salt | cell metabolic activity | 98.52029 | Y | Y | Y | 2007 | 116 | 10.1021/jp066387v
Carbon NP | O | COOH | 5.9 | 0.1715743 |  | Neuro­2a | L | A | Mouse | Neuronal | A | Brain | 24 | MTT | tetrazolium salt | cell metabolic activity | 96.80191 | Y | Y | Y | 2007 | 116 | 10.1021/jp066387v
Carbon NP | O | COOH | 5.9 | 0.3431486 |  | Neuro­2a | L | A | Mouse | Neuronal | A | Brain | 24 | MTT | tetrazolium salt | cell metabolic activity | 98.23389 | Y | Y | Y | 2007 | 116 | 10.1021/jp066387v
Carbon NP | O | COOH | 5.9 | 0.6862973 |  | Neuro­2a | L | A | Mouse | Neuronal | A | Brain | 24 | MTT | tetrazolium salt | cell metabolic activity | 101.67065 | Y | Y | Y | 2007 | 116 | 10.1021/jp066387v
Carbon NP | O | COONa | 5.9 | 0.03431486 |  | Neuro­2a | L | A | Mouse | Neuronal | A | Brain | 24 | MTT | tetrazolium salt | cell metabolic activity | 103.38902 | Y | Y | Y | 2007 | 116 | 10.1021/jp066387v
Carbon NP | O | COONa | 5.9 | 0.06862973 |  | Neuro­2a | L | A | Mouse | Neuronal | A | Brain | 24 | MTT | tetrazolium salt | cell metabolic activity | 97.947495 | Y | Y | Y | 2007 | 116 | 10.1021/jp066387v
Carbon NP | O | COONa | 5.9 | 0.1715743 |  | Neuro­2a | L | A | Mouse | Neuronal | A | Brain | 24 | MTT | tetrazolium salt | cell metabolic activity | 97.0883 | Y | Y | Y | 2007 | 116 | 10.1021/jp066387v
Carbon NP | O | COONa | 5.9 | 0.3431486 |  | Neuro­2a | L | A | Mouse | Neuronal | A | Brain | 24 | MTT | tetrazolium salt | cell metabolic activity | 95.083534 | Y | Y | Y | 2007 | 116 | 10.1021/jp066387v
Carbon NP | O | COONa | 5.9 | 0.6862973 |  | Neuro­2a | L | A | Mouse | Neuronal | A | Brain | 24 | MTT | tetrazolium salt | cell metabolic activity | 93.07876 | Y | Y | Y | 2007 | 116 | 10.1021/jp066387v
Carbon NP | O | COONa | 5.9 | 0.03431486 |  | Neuro­2a | L | A | Mouse | Neuronal | A | Brain | 24 | MTT | tetrazolium salt | cell metabolic activity | 96.51551 | Y | Y | Y | 2007 | 116 | 10.1021/jp066387v
Carbon NP | O | SO3Na | 5.9 | 0.06862973 |  | Neuro­2a | L | A | Mouse | Neuronal | A | Brain | 24 | MTT | tetrazolium salt | cell metabolic activity | 96.80191 | Y | Y | Y | 2007 | 116 | 10.1021/jp066387v
Carbon NP | O | SO3Na | 5.9 | 0.1715743 |  | Neuro­2a | L | A | Mouse | Neuronal | A | Brain | 24 | MTT | tetrazolium salt | cell metabolic activity | 98.23389 | Y | Y | Y | 2007 | 116 | 10.1021/jp066387v
Carbon NP | O | SO3Na | 5.9 | 0.3431486 |  | Neuro­2a | L | A | Mouse | Neuronal | A | Brain | 24 | MTT | tetrazolium salt | cell metabolic activity | 102.24344 | Y | Y | Y | 2007 | 116 | 10.1021/jp066387v
Carbon NP | O | SO3Na | 5.9 | 0.6862973 |  | Neuro­2a | L | A | Mouse | Neuronal | A | Brain | 24 | MTT | tetrazolium salt | cell metabolic activity | 105.68019 | Y | Y | Y | 2007 | 116 | 10.1021/jp066387v
Chitosan | O |  | 188 | 0.00216369 | 34.6 | A549 | L | H |  | Epithelial | A | Lung | 4 | MTT | tetrazolium salt | cell metabolic activity | 8.80734 | N | N | N | 2004 | 117 | 10.1023/B:PHAM.0000016249.52831.a5
Chitosan | O |  | 188 | 0.001400034 | 34.6 | A549 | L | H |  | Epithelial | A | Lung | 4 | MTT | tetrazolium salt | cell metabolic activity | 25.688074 | N | N | N | 2004 | 117 | 10.1023/B:PHAM.0000016249.52831.a5
Chitosan | O |  | 188 | 0.000890931 | 34.6 | A549 | L | H |  | Epithelial | A | Lung | 4 | MTT | tetrazolium salt | cell metabolic activity | 85.87156 | N | N | N | 2004 | 117 | 10.1023/B:PHAM.0000016249.52831.a5
Chitosan | O |  | 188 | 0.0006363793 | 34.6 | A549 | L | H |  | Epithelial | A | Lung | 4 | MTT | tetrazolium salt | cell metabolic activity | 95.41284 | N | N | N | 2004 | 117 | 10.1023/B:PHAM.0000016249.52831.a5
Chitosan | O |  | 159 | 0.003576656 | 30.5 | A549 | L | H |  | Epithelial | A | Lung | 4 | MTT | tetrazolium salt | cell metabolic activity | 8.073395 | N | N | N | 2004 | 117 | 10.1023/B:PHAM.0000016249.52831.a5
Chitosan | O |  | 159 | 0.002314307 | 30.5 | A549 | L | H |  | Epithelial | A | Lung | 4 | MTT | tetrazolium salt | cell metabolic activity | 44.036697 | N | N | N | 2004 | 117 | 10.1023/B:PHAM.0000016249.52831.a5
Chitosan | O |  | 159 | 0.001472741 | 30.5 | A549 | L | H |  | Epithelial | A | Lung | 4 | MTT | tetrazolium salt | cell metabolic activity | 90.27523 | N | N | N | 2004 | 117 | 10.1023/B:PHAM.0000016249.52831.a5
Chitosan | O |  | 159 | 0.001051958 | 30.5 | A549 | L | H |  | Epithelial | A | Lung | 4 | MTT | tetrazolium salt | cell metabolic activity | 94.31193 | N | N | N | 2004 | 117 | 10.1023/B:PHAM.0000016249.52831.a5
Chitosan | O |  | 155 | 0.003860765 | 28.8 | A549 | L | H |  | Epithelial | A | Lung | 4 | MTT | tetrazolium salt | cell metabolic activity | 14.311927 | N | N | N | 2004 | 117 | 10.1023/B:PHAM.0000016249.52831.a5
Chitosan | O |  | 155 | 0.002498142 | 28.8 | A549 | L | H |  | Epithelial | A | Lung | 4 | MTT | tetrazolium salt | cell metabolic activity | 51.37615 | N | N | N | 2004 | 117 | 10.1023/B:PHAM.0000016249.52831.a5
Chitosan | O |  | 155 | 0.001589727 | 28.8 | A549 | L | H |  | Epithelial | A | Lung | 4 | MTT | tetrazolium salt | cell metabolic activity | 81.46789 | N | N | N | 2004 | 117 | 10.1023/B:PHAM.0000016249.52831.a5
Chitosan | O |  | 155 | 0.001135519 | 28.8 | A549 | L | H |  | Epithelial | A | Lung | 4 | MTT | tetrazolium salt | cell metabolic activity | 93.211006 | N | N | N | 2004 | 117 | 10.1023/B:PHAM.0000016249.52831.a5
Chitosan | O |  | 122 | 0.007917517 | 26.5 | A549 | L | H |  | Epithelial | A | Lung | 4 | MTT | tetrazolium salt | cell metabolic activity | 14.678899 | N | N | N | 2004 | 117 | 10.1023/B:PHAM.0000016249.52831.a5
Chitosan | O |  | 122 | 0.005123099 | 26.5 | A549 | L | H |  | Epithelial | A | Lung | 4 | MTT | tetrazolium salt | cell metabolic activity | 47.33945 | N | N | N | 2004 | 117 | 10.1023/B:PHAM.0000016249.52831.a5
Chitosan | O |  | 122 | 0.003260154 | 26.5 | A549 | L | H |  | Epithelial | A | Lung | 4 | MTT | tetrazolium salt | cell metabolic activity | 69.72477 | N | N | N | 2004 | 117 | 10.1023/B:PHAM.0000016249.52831.a5
Chitosan | O |  | 122 | 0.002328681 | 26.5 | A549 | L | H |  | Epithelial | A | Lung | 4 | MTT | tetrazolium salt | cell metabolic activity | 85.87156 | N | N | N | 2004 | 117 | 10.1023/B:PHAM.0000016249.52831.a5
Chitosan | O |  | 265 | 0.0007725576 | 25.4 | A549 | L | H |  | Epithelial | A | Lung | 4 | MTT | tetrazolium salt | cell metabolic activity | 25.3211 | N | N | N | 2004 | 117 | 10.1023/B:PHAM.0000016249.52831.a5
Chitosan | O |  | 265 | 0.0004998902 | 25.4 | A549 | L | H |  | Epithelial | A | Lung | 4 | MTT | tetrazolium salt | cell metabolic activity | 49.541283 | N | N | N | 2004 | 117 | 10.1023/B:PHAM.0000016249.52831.a5
Chitosan | O |  | 265 | 0.000318112 | 25.4 | A549 | L | H |  | Epithelial | A | Lung | 4 | MTT | tetrazolium salt | cell metabolic activity | 67.522934 | N | N | N | 2004 | 117 | 10.1023/B:PHAM.0000016249.52831.a5
Chitosan | O |  | 265 | 0.0002272228 | 25.4 | A549 | L | H |  | Epithelial | A | Lung | 4 | MTT | tetrazolium salt | cell metabolic activity | 86.60551 | N | N | N | 2004 | 117 | 10.1023/B:PHAM.0000016249.52831.a5
Chitosan | O |  | 188 | 0.000910129 | 34.6 | A549 | L | H |  | Epithelial | A | Lung | 4 | MTT | tetrazolium salt | cell metabolic activity | 80 | N | N | N | 2004 | 117 | 10.1023/B:PHAM.0000016249.52831.a5
Chitosan | O |  | 188 | 0.0009184217 | 34.6 | A549 | L | H |  | Epithelial | A | Lung | 4 | NR | toluylene red | lysosomal uptake | 80 | N | N | N | 2004 | 117 | 10.1023/B:PHAM.0000016249.52831.a5
Chitosan | O |  | 188 | 0.001378139 | 34.6 | A549 | L | H |  | Epithelial | A | Lung | 4 | MTT | tetrazolium salt | cell metabolic activity | 50 | N | N | N | 2004 | 117 | 10.1023/B:PHAM.0000016249.52831.a5
Chitosan | O |  | 188 | 0.001875662 | 34.6 | A549 | L | H |  | Epithelial | A | Lung | 4 | NR | toluylene red | lysosomal uptake | 50 | N | N | N | 2004 | 117 | 10.1023/B:PHAM.0000016249.52831.a5
Chitosan | O |  | 159 | 0.001714941 | 30.5 | A549 | L | H |  | Epithelial | A | Lung | 4 | MTT | tetrazolium salt | cell metabolic activity | 80 | N | N | N | 2004 | 117 | 10.1023/B:PHAM.0000016249.52831.a5
Chitosan | O |  | 159 | 0.001623966 | 30.5 | A549 | L | H |  | Epithelial | A | Lung | 4 | NR | toluylene red | lysosomal uptake | 80 | N | N | N | 2004 | 117 | 10.1023/B:PHAM.0000016249.52831.a5
Chitosan | O |  | 159 | 0.002348705 | 30.5 | A549 | L | H |  | Epithelial | A | Lung | 4 | MTT | tetrazolium salt | cell metabolic activity | 50 | N | N | N | 2004 | 117 | 10.1023/B:PHAM.0000016249.52831.a5
Chitosan | O |  | 159 | 0.002562771 | 30.5 | A549 | L | H |  | Epithelial | A | Lung | 4 | NR | toluylene red | lysosomal uptake | 50 | N | N | N | 2004 | 117 | 10.1023/B:PHAM.0000016249.52831.a5
Chitosan | O |  | 155 | 0.001568818 | 28.8 | A549 | L | H |  | Epithelial | A | Lung | 4 | MTT | tetrazolium salt | cell metabolic activity | 80 | N | N | N | 2004 | 117 | 10.1023/B:PHAM.0000016249.52831.a5
Chitosan | O |  | 155 | 0.001751655 | 28.8 | A549 | L | H |  | Epithelial | A | Lung | 4 | NR | toluylene red | lysosomal uptake | 80 | N | N | N | 2004 | 117 | 10.1023/B:PHAM.0000016249.52831.a5
Chitosan | O |  | 155 | 0.0025926 | 28.8 | A549 | L | H |  | Epithelial | A | Lung | 4 | MTT | tetrazolium salt | cell metabolic activity | 50 | N | N | N | 2004 | 117 | 10.1023/B:PHAM.0000016249.52831.a5
Chitosan | O |  | 155 | 0.003112214 | 28.8 | A549 | L | H |  | Epithelial | A | Lung | 4 | NR | toluylene red | lysosomal uptake | 50 | N | N | N | 2004 | 117 | 10.1023/B:PHAM.0000016249.52831.a5
Chitosan | O |  | 122 | 0.003025207 | 26.5 | A549 | L | H |  | Epithelial | A | Lung | 4 | MTT | tetrazolium salt | cell metabolic activity | 80 | N | N | N | 2004 | 117 | 10.1023/B:PHAM.0000016249.52831.a5
Chitosan | O |  | 122 | 0.003035095 | 26.5 | A549 | L | H |  | Epithelial | A | Lung | 4 | NR | toluylene red | lysosomal uptake | 80 | N | N | N | 2004 | 117 | 10.1023/B:PHAM.0000016249.52831.a5
Chitosan | O |  | 122 | 0.005163526 | 26.5 | A549 | L | H |  | Epithelial | A | Lung | 4 | MTT | tetrazolium salt | cell metabolic activity | 50 | N | N | N | 2004 | 117 | 10.1023/B:PHAM.0000016249.52831.a5
Chitosan | O |  | 122 | 0.005706694 | 26.5 | A549 | L | H |  | Epithelial | A | Lung | 4 | NR | toluylene red | lysosomal uptake | 50 | N | N | N | 2004 | 117 | 10.1023/B:PHAM.0000016249.52831.a5
Chitosan | O |  | 265 | 0.0002915519 | 25.4 | A549 | L | H |  | Epithelial | A | Lung | 4 | MTT | tetrazolium salt | cell metabolic activity | 80 | N | N | N | 2004 | 117 | 10.1023/B:PHAM.0000016249.52831.a5
Chitosan | O |  | 265 | 0.0003344648 | 25.4 | A549 | L | H |  | Epithelial | A | Lung | 4 | NR | toluylene red | lysosomal uptake | 80 | N | N | N | 2004 | 117 | 10.1023/B:PHAM.0000016249.52831.a5
Chitosan | O |  | 265 | 0.0005455267 | 25.4 | A549 | L | H |  | Epithelial | A | Lung | 4 | MTT | tetrazolium salt | cell metabolic activity | 50 | N | N | N | 2004 | 117 | 10.1023/B:PHAM.0000016249.52831.a5
Chitosan | O |  | 265 | 0.0005951634 | 25.4 | A549 | L | H |  | Epithelial | A | Lung | 4 | NR | toluylene red | lysosomal uptake | 50 | N | N | N | 2004 | 117 | 10.1023/B:PHAM.0000016249.52831.a5
Chitosan | O |  | 188 | 0.0009026544 | 34.6 | A549 | L | H |  | Epithelial | A | Lung | 4 | MTT | tetrazolium salt | cell metabolic activity | 80 | N | N | N | 2004 | 117 | 10.1023/B:PHAM.0000016249.52831.a5
Chitosan | O |  | 188 | 0.0009131028 | 34.6 | A549 | L | H |  | Epithelial | A | Lung | 4 | NR | toluylene red | lysosomal uptake | 80 | N | N | N | 2004 | 117 | 10.1023/B:PHAM.0000016249.52831.a5
Chitosan | O |  | 188 | 0.001370117 | 34.6 | A549 | L | H |  | Epithelial | A | Lung | 4 | MTT | tetrazolium salt | cell metabolic activity | 50 | N | N | N | 2004 | 117 | 10.1023/B:PHAM.0000016249.52831.a5
Chitosan | O |  | 188 | 0.002019776 | 34.6 | A549 | L | H |  | Epithelial | A | Lung | 4 | NR | toluylene red | lysosomal uptake | 50 | N | N | N | 2004 | 117 | 10.1023/B:PHAM.0000016249.52831.a5
Chitosan | O |  | 188 | 0.001467046 | 15.4 | A549 | L | H |  | Epithelial | A | Lung | 4 | MTT | tetrazolium salt | cell metabolic activity | 80 | N | N | N | 2004 | 117 | 10.1023/B:PHAM.0000016249.52831.a5
Chitosan | O |  | 188 | 0.001736033 | 15.4 | A549 | L | H |  | Epithelial | A | Lung | 4 | NR | toluylene red | lysosomal uptake | 80 | N | N | N | 2004 | 117 | 10.1023/B:PHAM.0000016249.52831.a5
Chitosan | O |  | 188 | 0.002553993 | 15.4 | A549 | L | H |  | Epithelial | A | Lung | 4 | MTT | tetrazolium salt | cell metabolic activity | 50 | N | N | N | 2004 | 117 | 10.1023/B:PHAM.0000016249.52831.a5
Chitosan | O |  | 188 | 0.002606088 | 15.4 | A549 | L | H |  | Epithelial | A | Lung | 4 | NR | toluylene red | lysosomal uptake | 50 | N | N | N | 2004 | 117 | 10.1023/B:PHAM.0000016249.52831.a5
Chitosan | O |  | 188 | 0.001626092 | 14.3 | A549 | L | H |  | Epithelial | A | Lung | 4 | MTT | tetrazolium salt | cell metabolic activity | 80 | N | N | N | 2004 | 117 | 10.1023/B:PHAM.0000016249.52831.a5
Chitosan | O |  | 188 | 0.001747957 | 14.3 | A549 | L | H |  | Epithelial | A | Lung | 4 | NR | toluylene red | lysosomal uptake | 80 | N | N | N | 2004 | 117 | 10.1023/B:PHAM.0000016249.52831.a5
Chitosan | O |  | 188 | 0.002679204 | 14.3 | A549 | L | H |  | Epithelial | A | Lung | 4 | MTT | tetrazolium salt | cell metabolic activity | 50 | N | N | N | 2004 | 117 | 10.1023/B:PHAM.0000016249.52831.a5
Chitosan | O |  | 188 | 0.003068524 | 14.3 | A549 | L | H |  | Epithelial | A | Lung | 4 | NR | toluylene red | lysosomal uptake | 50 | N | N | N | 2004 | 117 | 10.1023/B:PHAM.0000016249.52831.a5
Chitosan | O |  | 240 | 0.0002294125 | 43.9 | J774 | L | A | Mouse | Macrophage | A | Blood | 24 | MTT | tetrazolium salt | cell metabolic activity | 95.44396 | N | N | N | 2009 | 118 | 10.1007/s11095-009-9908-0
Chitosan | O |  | 240 | 0.0002294125 | 43.9 | J774 | L | A | Mouse | Macrophage | A | Blood | 24 | MTT | tetrazolium salt | cell metabolic activity | 85.19651 | N | N | N | 2009 | 118 | 10.1007/s11095-009-9908-0
Chitosan | O |  | 240 | 0.0002294125 | 43.9 | J774 | L | A | Mouse | Macrophage | A | Blood | 24 | MTT | tetrazolium salt | cell metabolic activity | 83.333336 | N | N | N | 2009 | 118 | 10.1007/s11095-009-9908-0
Chitosan | O |  | 240 | 0.0002294125 | 43.9 | J774 | L | A | Mouse | Macrophage | A | Blood | 24 | MTT | tetrazolium salt | cell metabolic activity | 69.825325 | N | N | N | 2009 | 118 | 10.1007/s11095-009-9908-0
Chitosan | O |  | 240 | 0.0002294125 | 43.9 | J774 | L | A | Mouse | Macrophage | A | Blood | 24 | MTT | tetrazolium salt | cell metabolic activity | 63.071323 | N | N | N | 2009 | 118 | 10.1007/s11095-009-9908-0
Chitosan | O |  | 240 | 0.0002294125 | 43.9 | J774 | L | A | Mouse | Macrophage | A | Blood | 24 | MTT | tetrazolium salt | cell metabolic activity | 50.727802 | N | N | N | 2009 | 118 | 10.1007/s11095-009-9908-0
Chitosan | O |  | 240 | 0.0002294125 | 43.9 | J774 | L | A | Mouse | Macrophage | A | Blood | 24 | MTT | tetrazolium salt | cell metabolic activity | 47.467247 | N | N | N | 2009 | 118 | 10.1007/s11095-009-9908-0
Chitosan | O |  | 240 | 0.0002294125 | 43.9 | J774 | L | A | Mouse | Macrophage | A | Blood | 24 | MTT | tetrazolium salt | cell metabolic activity | 41.411938 | N | N | N | 2009 | 118 | 10.1007/s11095-009-9908-0
Chitosan | O |  | 240 | 0.0002294125 | 43.9 | J774 | L | A | Mouse | Macrophage | A | Blood | 24 | Live/Dead | Calcein AM, propidium iodide | cell membrane integrity | 73.49282 | N | N | N | 2009 | 118 | 10.1007/s11095-009-9908-0
Chitosan | O |  | 240 | 0.0002294125 | 43.9 | J774 | L | A | Mouse | Macrophage | A | Blood | 24 | Live/Dead | Calcein AM, propidium iodide | cell membrane integrity | 86.124405 | N | N | N | 2009 | 118 | 10.1007/s11095-009-9908-0
Chitosan | O |  | 240 | 0.0002294125 | 43.9 | L929 | L | A | Mouse | Fibroblast | A | Areolar tissue | 24 | MTT | tetrazolium salt | cell metabolic activity | 99.868996 | N | N | N | 2009 | 118 | 10.1007/s11095-009-9908-0
Chitosan | O |  | 240 | 0.0002294125 | 43.9 | L929 | L | A | Mouse | Fibroblast | A | Areolar tissue | 24 | MTT | tetrazolium salt | cell metabolic activity | 95.327515 | N | N | N | 2009 | 118 | 10.1007/s11095-009-9908-0
Chitosan | O |  | 240 | 0.0002294125 | 43.9 | L929 | L | A | Mouse | Fibroblast | A | Areolar tissue | 24 | MTT | tetrazolium salt | cell metabolic activity | 94.27947 | N | N | N | 2009 | 118 | 10.1007/s11095-009-9908-0
Chitosan | O |  | 240 | 0.0002294125 | 43.9 | L929 | L | A | Mouse | Fibroblast | A | Areolar tissue | 24 | MTT | tetrazolium salt | cell metabolic activity | 89.0393 | N | N | N | 2009 | 118 | 10.1007/s11095-009-9908-0
Chitosan | O |  | 240 | 0.0002294125 | 43.9 | L929 | L | A | Mouse | Fibroblast | A | Areolar tissue | 24 | MTT | tetrazolium salt | cell metabolic activity | 82.75109 | N | N | N | 2009 | 118 | 10.1007/s11095-009-9908-0
Chitosan | O |  | 240 | 0.0002294125 | 43.9 | L929 | L | A | Mouse | Fibroblast | A | Areolar tissue | 24 | MTT | tetrazolium salt | cell metabolic activity | 79.257645 | N | N | N | 2009 | 118 | 10.1007/s11095-009-9908-0
Chitosan | O |  | 240 | 0.0002294125 | 43.9 | L929 | L | A | Mouse | Fibroblast | A | Areolar tissue | 24 | MTT | tetrazolium salt | cell metabolic activity | 75.76419 | N | N | N | 2009 | 118 | 10.1007/s11095-009-9908-0
Chitosan | O |  | 240 | 0.0002294125 | 43.9 | L929 | L | A | Mouse | Fibroblast | A | Areolar tissue | 24 | MTT | tetrazolium salt | cell metabolic activity | 72.09607 | N | N | N | 2009 | 118 | 10.1007/s11095-009-9908-0
Chitosan | O |  | 360 | 6.797408e-05 | 47 | L929 | L | A | Mouse | Fibroblast | A | Areolar tissue | 24 | MTT | tetrazolium salt | cell metabolic activity | 94.04658 | N | N | N | 2009 | 118 | 10.1007/s11095-009-9908-0
Chitosan | O |  | 360 | 6.797408e-05 | 47 | L929 | L | A | Mouse | Fibroblast | A | Areolar tissue | 24 | MTT | tetrazolium salt | cell metabolic activity | 84.03202 | N | N | N | 2009 | 118 | 10.1007/s11095-009-9908-0
Chitosan | O |  | 360 | 6.797408e-05 | 47 | L929 | L | A | Mouse | Fibroblast | A | Areolar tissue | 24 | MTT | tetrazolium salt | cell metabolic activity | 72.62009 | N | N | N | 2009 | 118 | 10.1007/s11095-009-9908-0
Chitosan | O |  | 360 | 6.797408e-05 | 47 | L929 | L | A | Mouse | Fibroblast | A | Areolar tissue | 24 | MTT | tetrazolium salt | cell metabolic activity | 51.193596 | N | N | N | 2009 | 118 | 10.1007/s11095-009-9908-0
Chitosan | O |  | 360 | 6.797408e-05 | 47 | L929 | L | A | Mouse | Fibroblast | A | Areolar tissue | 24 | MTT | tetrazolium salt | cell metabolic activity | 49.097527 | N | N | N | 2009 | 118 | 10.1007/s11095-009-9908-0
Chitosan | O |  | 360 | 6.797408e-05 | 47 | L929 | L | A | Mouse | Fibroblast | A | Areolar tissue | 24 | MTT | tetrazolium salt | cell metabolic activity | 45.83697 | N | N | N | 2009 | 118 | 10.1007/s11095-009-9908-0
Chitosan | O |  | 360 | 6.797408e-05 | 47 | L929 | L | A | Mouse | Fibroblast | A | Areolar tissue | 24 | MTT | tetrazolium salt | cell metabolic activity | 38.38428 | N | N | N | 2009 | 118 | 10.1007/s11095-009-9908-0
Chitosan | O |  | 360 | 6.797408e-05 | 47 | L929 | L | A | Mouse | Fibroblast | A | Areolar tissue | 24 | Live/Dead | Calcein AM, propidium iodide | cell membrane integrity | 67.17703 | N | N | N | 2009 | 118 | 10.1007/s11095-009-9908-0
Chitosan | O |  | 360 | 6.797408e-05 | 47 | L929 | L | A | Mouse | Fibroblast | A | Areolar tissue | 24 | Live/Dead | Calcein AM, propidium iodide | cell membrane integrity | 84.40192 | N | N | N | 2009 | 118 | 10.1007/s11095-009-9908-0
Chitosan | O |  | 360 | 6.797408e-05 | 47 | J774 | L | A | Mouse | Macrophage | A | Blood | 24 | MTT | tetrazolium salt | cell metabolic activity | 97.9476 | N | N | N | 2009 | 118 | 10.1007/s11095-009-9908-0
Chitosan | O |  | 360 | 6.797408e-05 | 47 | J774 | L | A | Mouse | Macrophage | A | Blood | 24 | MTT | tetrazolium salt | cell metabolic activity | 96.0262 | N | N | N | 2009 | 118 | 10.1007/s11095-009-9908-0
Chitosan | O |  | 360 | 6.797408e-05 | 47 | J774 | L | A | Mouse | Macrophage | A | Blood | 24 | MTT | tetrazolium salt | cell metabolic activity | 91.83406 | N | N | N | 2009 | 118 | 10.1007/s11095-009-9908-0
Chitosan | O |  | 360 | 6.797408e-05 | 47 | J774 | L | A | Mouse | Macrophage | A | Blood | 24 | MTT | tetrazolium salt | cell metabolic activity | 87.64192 | N | N | N | 2009 | 118 | 10.1007/s11095-009-9908-0
Chitosan | O |  | 360 | 6.797408e-05 | 47 | J774 | L | A | Mouse | Macrophage | A | Blood | 24 | MTT | tetrazolium salt | cell metabolic activity | 79.257645 | N | N | N | 2009 | 118 | 10.1007/s11095-009-9908-0
Chitosan | O |  | 360 | 6.797408e-05 | 47 | J774 | L | A | Mouse | Macrophage | A | Blood | 24 | MTT | tetrazolium salt | cell metabolic activity | 78.034935 | N | N | N | 2009 | 118 | 10.1007/s11095-009-9908-0
Chitosan | O |  | 360 | 6.797408e-05 | 47 | J774 | L | A | Mouse | Macrophage | A | Blood | 24 | MTT | tetrazolium salt | cell metabolic activity | 71.921394 | N | N | N | 2009 | 118 | 10.1007/s11095-009-9908-0
Chitosan | O | Hyaluronic acid | 260 | 0.0001804392 | 47 | J774 | L | A | Mouse | Macrophage | A | Blood | 24 | MTT | tetrazolium salt | cell metabolic activity | 93.93013 | N | N | N | 2009 | 118 | 10.1007/s11095-009-9908-0
Chitosan | O | Hyaluronic acid | 260 | 0.0001804392 | 47 | J774 | L | A | Mouse | Macrophage | A | Blood | 24 | MTT | tetrazolium salt | cell metabolic activity | 94.104805 | N | N | N | 2009 | 118 | 10.1007/s11095-009-9908-0
Chitosan | O | Hyaluronic acid | 260 | 0.0001804392 | 47 | L929 | L | A | Mouse | Fibroblast | A | Areolar tissue | 24 | MTT | tetrazolium salt | cell metabolic activity | 83.9738 | N | N | N | 2009 | 118 | 10.1007/s11095-009-9908-0
Chitosan | O | Hyaluronic acid | 260 | 0.0001804392 | 47 | L929 | L | A | Mouse | Fibroblast | A | Areolar tissue | 24 | MTT | tetrazolium salt | cell metabolic activity | 81.52838 | N | N | N | 2009 | 118 | 10.1007/s11095-009-9908-0
Chitosan | O | Hyaluronic acid | 260 | 0.0001804392 | 47 | L929 | L | A | Mouse | Fibroblast | A | Areolar tissue | 24 | MTT | tetrazolium salt | cell metabolic activity | 71.39738 | N | N | N | 2009 | 118 | 10.1007/s11095-009-9908-0
Chitosan | O | Hyaluronic acid | 260 | 0.0001804392 | 47 | L929 | L | A | Mouse | Fibroblast | A | Areolar tissue | 24 | MTT | tetrazolium salt | cell metabolic activity | 44.84716 | N | N | N | 2009 | 118 | 10.1007/s11095-009-9908-0
Chitosan | O | Hyaluronic acid | 260 | 0.0001804392 | 47 | L929 | L | A | Mouse | Fibroblast | A | Areolar tissue | 24 | MTT | tetrazolium salt | cell metabolic activity | 96.55022 | N | N | N | 2009 | 118 | 10.1007/s11095-009-9908-0
Chitosan | O | Hyaluronic acid | 260 | 0.0001804392 | 47 | L929 | L | A | Mouse | Fibroblast | A | Areolar tissue | 24 | MTT | tetrazolium salt | cell metabolic activity | 95.50218 | N | N | N | 2009 | 118 | 10.1007/s11095-009-9908-0
Chitosan | O | Hyaluronic acid | 260 | 0.0001804392 | 47 | L929 | L | A | Mouse | Fibroblast | A | Areolar tissue | 24 | MTT | tetrazolium salt | cell metabolic activity | 90.26201 | N | N | N | 2009 | 118 | 10.1007/s11095-009-9908-0
Chitosan | O | Hyaluronic acid | 260 | 0.0001804392 | 47 | J774 | L | A | Mouse | Macrophage | A | Blood | 24 | MTT | tetrazolium salt | cell metabolic activity | 89.56332 | N | N | N | 2009 | 118 | 10.1007/s11095-009-9908-0
Chitosan | O | Hyaluronic acid | 260 | 0.0001804392 | 47 | J774 | L | A | Mouse | Macrophage | A | Blood | 24 | MTT | tetrazolium salt | cell metabolic activity | 85.37118 | N | N | N | 2009 | 118 | 10.1007/s11095-009-9908-0
Chitosan | O | Hyaluronic acid | 260 | 0.0001804392 | 47 | J774 | L | A | Mouse | Macrophage | A | Blood | 24 | MTT | tetrazolium salt | cell metabolic activity | 78.55895 | N | N | N | 2009 | 118 | 10.1007/s11095-009-9908-0
Note on M2: Hagar: subcutaneous connective tissue; areolar and adipose
Note on G7: Hagar: human prostate adenocarcinoma cell line
Note on M7: Hagar: prostate; derived from metastatic site: bone
Note on D17: Hagar: TEM:46.3 but since the size "236" is the one the cells see in solution then that’s the once used
Note on G17: Hagar: Human cardiac microvascular endothelial cells
Note on M17: Hagar: heart ventricles
Note on G53: Hagar: SH-SY5Y cells are often used as in vitro models of neuronal function and differentiation. They are adrenergic in phenotype but also express dopaminergic markers and, as such, have been used to study Parkinson's Disease
Note on G58: Hagar: Neuroglioma cell line
Note on G63: Hagar: SH-SY5Y cells are often used as in vitro models of neuronal function and differentiation. They are adrenergic in phenotype but also express dopaminergic markers and, as such, have been used to study Parkinson's Disease
Note on O63: Hagar: live/dead (Calcein AM, Ethidium homodiner-1)
Note on G68: Hagar: Neuroglioma cell line
Note on G83: Hagar: Disease: epidermoid carcinoma
Note on M131: Hagar: Abelson murine leukemia virus­induced tumor; ascites adult
Note on G141: Hagar: intestinal epithelial cell line C2BBe1, a clone of Caco-2 cells
Note on N141: Hagar: 24 h after centrifugation at 300g for 15 min
Note on D145: Hagar: 50-70 nm
Note on G145: Hagar: Human Skin Fibroblasts obtained from fresh skin biopsies taken from the arm of healthy individuals
Note on D162: Hagar: 39.2 nm TEM in culture medium
Note on G162: Hagar: HCMECs (Human cardiac microvascular endothelial cells)
Note on M162: Hagar: heart ventricles
Note on R180: Hagar: recalculated from the fold increase in the figure 2 fold increase: 100%
Note on G226: Hagar: primary human immune CD3+T cells
Note on O226: Hagar: propidium iodide uptake using flow cytometry
Note on G231: Hagar: primary human immune CD4+T cells
Note on O236: Hagar: propidium iodide uptake using flow cytometry
Note on O237: Hagar: propidium iodide uptake using flow cytometry
Note on O238: Hagar: propidium iodide uptake using flow cytometry
Note on O239: Hagar: propidium iodide uptake using flow cytometry
Note on O240: Hagar: propidium iodide uptake using flow cytometry
Note on G241: Hagar: primary human immune natural killer cells (NK cells)
Note on O241: Hagar: propidium iodide uptake using flow cytometry
Note on O242: Hagar: propidium iodide uptake using flow cytometry
Note on O243: Hagar: propidium iodide uptake using flow cytometry
Note on O244: Hagar: propidium iodide uptake using flow cytometry
Note on O245: Hagar: propidium iodide uptake using flow cytometry
Note on G246: Hagar: primary human Monocytes
Note on O246: Hagar: propidium iodide uptake using flow cytometry
Note on O247: Hagar: propidium iodide uptake using flow cytometry
Note on O248: Hagar: propidium iodide uptake using flow cytometry
Note on O249: Hagar: propidium iodide uptake using flow cytometry
Note on O250: Hagar: propidium iodide uptake using flow cytometry
Note on O251: Hagar: propidium iodide uptake using flow cytometry
Note on O252: Hagar: propidium iodide uptake using flow cytometry
Note on O253: Hagar: propidium iodide uptake using flow cytometry
Note on O254: Hagar: propidium iodide uptake using flow cytometry
Note on O255: Hagar: propidium iodide uptake using flow cytometry
Note on O256: Hagar: propidium iodide uptake using flow cytometry
Note on O257: Hagar: propidium iodide uptake using flow cytometry
Note on O258: Hagar: propidium iodide uptake using flow cytometry
Note on O259: Hagar: propidium iodide uptake using flow cytometry
Note on G260: Hagar: Human primary lymphocytes from blood
Note on O264: Hagar: Trypan Blue
Note on O308: Hagar: Calcein AM, Ethidium homodiner-1
Note on D318: Hagar: size from the manufacturer…not provided in the paper
Note on G318: Hagar: Human ovarian carcinoma (SKOV-3) cells
Note on U318: Hagar: they used ZnO NPs as positive control
Note on D319: Hagar: size from the manufacturer…not provided in the paper
Note on G319: Hagar: Human ovarian carcinoma (SKOV-3) cells
Note on U319: Hagar: they used ZnO NPs as positive control
Note on D320: Hagar: size from the manufacturer…not provided in the paper
Note on G320: Hagar: Primary human monocyte-derived macrophages from buffy coats
Note on U320: Hagar: they used ZnO NPs as positive control
Note on G321: Hagar: human monocytes isolated from human buffy coat
Note on H349: Hagar: Nps were removed and fresh medium was added after 4 days!!!
Note on O367: Hagar: Trypan blue+Countess™automated cell counter
Note on O387: Hagar: Trypan blue+Countess™automated cell counter
Note on O407: Hagar: Trypan blue+Countess™automated cell counter
Note on O408: Hagar: Trypan blue+Countess™automated cell counter
Note on O409: Hagar: Trypan blue+Countess™automated cell counter
Note on O410: Hagar: Trypan blue+Countess™automated cell counter
Note on O411: Hagar: Trypan blue+Countess™automated cell counter
Note on O412: Hagar: Trypan blue+Countess™automated cell counter
Note on O413: Hagar: Trypan blue+Countess™automated cell counter
Note on O414: Hagar: Trypan blue+Countess™automated cell counter
Note on O415: Hagar: Trypan blue+Countess™automated cell counter
Note on O416: Hagar: Trypan blue+Countess™automated cell counter
Note on O417: Hagar: Trypan blue+Countess™automated cell counter
Note on O418: Hagar: Trypan blue+Countess™automated cell counter
Note on O419: Hagar: Trypan blue+Countess™automated cell counter
Note on O420: Hagar: Trypan blue+Countess™automated cell counter
Note on O421: Hagar: Trypan blue+Countess™automated cell counter
Note on O422: Hagar: Trypan blue+Countess™automated cell counter
Note on O423: Hagar: Trypan blue+Countess™automated cell counter
Note on O424: Hagar: Trypan blue+Countess™automated cell counter
Note on O425: Hagar: Trypan blue+Countess™automated cell counter
Note on O426: Hagar: Trypan blue+Countess™automated cell counter
Note on O497: Hagar: Trypan blue+Countess™automated cell counter
Note on O517: Hagar: Trypan blue+Countess™automated cell counter
Note on G577: Hagar: immortalized human dermal microvascular endothelial cells
Note on D581: Hagar: TEM:42.5 nm
Note on G581: Hagar: Human cardiac microvascular endothelial cells
Note on G629: Hagar: adenocarcinoma
Note on G654: Hagar: mouse mammary cell line
Note on G664: Hagar: mouse-derived V14 breast cancer cell lines
Note on G669: Hagar: Porcine aortic endothelial cells (PAECs)
Note on O680: Hagar: (calcein AM and EthD-1 )
Note on O686: Hagar: (calcein AM and EthD-1 )
Note on G698: Hagar: Infinity telomerase-immortalized primary human fibroblasts (hTERT-BJ1, Clontech Laboratories, Inc., Hampshire, U.K.)
Note on G708: Hagar: rat pheochromocytoma cell line
Note on O708: Hagar: (calcein AM and EthD-1 )
Note on O727: Hagar: (calcein AM and EthD-1 )
Note on G742: Hagar: Madin-Darby canine kidney) cells
Note on D757: Hagar: TEM
Note on G757: Hagar: Human ovarian carcinoma (SKOV-3) cells
Note on D769: Hagar: 282.5 in culture medium without FBS 362.8 in culture medium with FBS 20 TEM
Note on G781: Hagar: Primary human monocyte-derived macrophages from buffy coats
Note on D787: Hagar: 338.6 nm in culture med. Without FBS 567.3 in cult med with FBS 80 TEM
Note on G799: Hagar: Primary human monocyte-derived macrophages from buffy coats
Note on G811: Hagar: Chinese hamster ovary (CHO-K1) cells
Note on D820: Hagar: 171.4 in culture med with FBS
Note on T820: Hagar: colloidal instability was observed but not treated!
Note on T821: Hagar: colloidal instability was observed but not treated!
Note on T822: Hagar: colloidal instability was observed but not treated!
Note on T823: Hagar: colloidal instability was observed but not treated!
Note on T824: Hagar: colloidal instability was observed but not treated!
Note on T825: Hagar: colloidal instability was observed but not treated!
Note on T826: Hagar: colloidal instability was observed but not treated!
Note on T827: Hagar: colloidal instability was observed but not treated!
Note on T828: Hagar: colloidal instability was observed but not treated!
Note on T829: Hagar: colloidal instability was observed but not treated!
Note on T830: Hagar: colloidal instability was observed but not treated!
Note on T831: Hagar: colloidal instability was observed but not treated!
Note on T832: Hagar: colloidal instability was observed but not treated!
Note on T833: Hagar: colloidal instability was observed but not treated!
Note on T834: Hagar: colloidal instability was observed but not treated!
Note on T835: Hagar: colloidal instability was observed but not treated!
Note on T836: Hagar: colloidal instability was observed but not treated!
Note on T837: Hagar: colloidal instability was observed but not treated!
Note on T838: Hagar: colloidal instability was observed but not treated!
Note on T839: Hagar: colloidal instability was observed but not treated!
Note on T840: Hagar: colloidal instability was observed but not treated!
Note on T841: Hagar: colloidal instability was observed but not treated!
Note on T842: Hagar: colloidal instability was observed but not treated!
Note on T843: Hagar: colloidal instability was observed but not treated!
Note on T844: Hagar: colloidal instability was observed but not treated!
Note on T845: Hagar: colloidal instability was observed but not treated!
Note on T846: Hagar: colloidal instability was observed but not treated!
Note on T847: Hagar: colloidal instability was observed but not treated!
Note on T848: Hagar: colloidal instability was observed but not treated!
Note on T849: Hagar: colloidal instability was observed but not treated!
Note on G850: Hagar: macrophage-like murine cell line RAW 264.7
Note on D870: Hagar: in culture med.
Note on G870: Hagar: intestinal epithelial cell line C2BBe1, a clone of Caco-2 cells
Note on D877: Hagar: less than 150 nm
Note on G877: Hagar: Human Skin Fibroblasts obtained from fresh skin biopsies taken from the arm of healthy individuals
Note on D895: Hagar: but mean aggregate size(481 ± 48 nm)…however this is measured by TEM!!! So how come they can differentiate between aggregation in culture med. And aggregation on drying before measurement
Note on G895: Hagar: Human IP15 glomerular mesangial renal cells
Note on G904: Hagar: epithelial proximal tubular (LLC-PK1) renal cells
Note on L904: Hagar: 3-4 weeks
Note on G905: Hagar: epithelial proximal tubular (LLC-PK1) renal cells
Note on L905: Hagar: 3-4 weeks
Note on G906: Hagar: epithelial proximal tubular (LLC-PK1) renal cells
Note on L906: Hagar: 3-4 weeks
Note on G907: Hagar: epithelial proximal tubular (LLC-PK1) renal cells
Note on L907: Hagar: 3-4 weeks
Note on G908: Hagar: epithelial proximal tubular (LLC-PK1) renal cells
Note on L908: Hagar: 3-4 weeks
Note on G909: Hagar: epithelial proximal tubular (LLC-PK1) renal cells
Note on L909: Hagar: 3-4 weeks
Note on G910: Hagar: epithelial proximal tubular (LLC-PK1) renal cells
Note on L910: Hagar: 3-4 weeks
Note on G911: Hagar: epithelial proximal tubular (LLC-PK1) renal cells
Note on L911: Hagar: 3-4 weeks
Note on G912: Hagar: epithelial proximal tubular (LLC-PK1) renal cells
Note on L912: Hagar: 3-4 weeks
Note on D913: Hagar: but mean aggregate size(1005 ± 270 nm)…however this is measured by TEM!!! So how come they can differentiate between aggregation in culture med. And aggregation on drying before measurement
Note on G913: Hagar: Human IP15 glomerular mesangial renal cells
Note on G922: Hagar: epithelial proximal tubular (LLC-PK1) renal cells
Note on L922: Hagar: 3-4 weeks
Note on G923: Hagar: epithelial proximal tubular (LLC-PK1) renal cells
Note on L923: Hagar: 3-4 weeks
Note on G924: Hagar: epithelial proximal tubular (LLC-PK1) renal cells
Note on L924: Hagar: 3-4 weeks
Note on G925: Hagar: epithelial proximal tubular (LLC-PK1) renal cells
Note on L925: Hagar: 3-4 weeks
Note on G926: Hagar: epithelial proximal tubular (LLC-PK1) renal cells
Note on L926: Hagar: 3-4 weeks
Note on G927: Hagar: epithelial proximal tubular (LLC-PK1) renal cells
Note on L927: Hagar: 3-4 weeks
Note on G928: Hagar: epithelial proximal tubular (LLC-PK1) renal cells
Note on L928: Hagar: 3-4 weeks
Note on G929: Hagar: epithelial proximal tubular (LLC-PK1) renal cells
Note on L929: Hagar: 3-4 weeks
Note on G930: Hagar: epithelial proximal tubular (LLC-PK1) renal cells
Note on L930: Hagar: 3-4 weeks
Note on D931: Hagar: TEM: 19±5 x 17±4; DLS-H2O: 68±24; DLS-medium: 123±71
Note on G931: Hagar: human microvascular endothelial cell line HMEC-1
Note on D939: Hagar: TEM: 19±5 x 17±4; DLS-H2O: 68±24; DLS-medium: 123±71
Note on D947: Hagar: TEM: 87±31 x 13±3, DLS-H2O:369±65, DLS-cult med: 56±21
Note on G963: Hagar: primary human lymphocyte cells isolated from blood
Note on G978: Hagar: Human Aortic Endothelial Cells
Note on G1014: Hagar: AGS (gastric epithelial cancer) cell
Note on M1056: Hagar: Abelson murine leukemia virus­induced tumor; ascites adult
Note on O1058: Hagar: (calcein& ethidium homodimer-1)
Note on O1059: Hagar: (calcein& ethidium homodimer-1)
Note on O1060: Hagar: (calcein& ethidium homodimer-1)
Note on O1061: Hagar: (calcein& ethidium homodimer-1)
Note on O1062: Hagar: (calcein& ethidium homodimer-1)
Note on O1063: Hagar: (calcein& ethidium homodimer-1)
Note on O1064: Hagar: (calcein& ethidium homodimer-1)
Note on O1065: Hagar: (calcein& ethidium homodimer-1)
Note on O1066: Hagar: (calcein& ethidium homodimer-1)
Note on O1067: Hagar: (calcein& ethidium homodimer-1)
Note on O1068: Hagar: (calcein& ethidium homodimer-1)
Note on O1069: Hagar: (calcein& ethidium homodimer-1)
Note on O1070: Hagar: (calcein& ethidium homodimer-1)
Note on O1071: Hagar: (calcein& ethidium homodimer-1)
Note on M1072: Hagar: Abelson murine leukemia virus­induced tumor; ascites adult
Note on O1074: Hagar: (calcein& ethidium homodimer-1)
Note on O1075: Hagar: (calcein& ethidium homodimer-1)
Note on O1076: Hagar: (calcein& ethidium homodimer-1)
Note on O1077: Hagar: (calcein& ethidium homodimer-1)
Note on O1078: Hagar: (calcein& ethidium homodimer-1)
Note on O1079: Hagar: (calcein& ethidium homodimer-1)
Note on O1080: Hagar: (calcein& ethidium homodimer-1)
Note on O1081: Hagar: (calcein& ethidium homodimer-1)
Note on O1082: Hagar: (calcein& ethidium homodimer-1)
Note on O1083: Hagar: (calcein& ethidium homodimer-1)
Note on O1084: Hagar: (calcein& ethidium homodimer-1)
Note on O1085: Hagar: (calcein& ethidium homodimer-1)
Note on O1086: Hagar: (calcein& ethidium homodimer-1)
Note on O1087: Hagar: (calcein& ethidium homodimer-1)
Note on M1088: Hagar: Abelson murine leukemia virus­induced tumor; ascites adult
Note on O1090: Hagar: (calcein& ethidium homodimer-1)
Note on O1091: Hagar: (calcein& ethidium homodimer-1)
Note on O1092: Hagar: (calcein& ethidium homodimer-1)
Note on O1093: Hagar: (calcein& ethidium homodimer-1)
Note on O1094: Hagar: (calcein& ethidium homodimer-1)
Note on O1095: Hagar: (calcein& ethidium homodimer-1)
Note on O1096: Hagar: (calcein& ethidium homodimer-1)
Note on O1097: Hagar: (calcein& ethidium homodimer-1)
Note on O1098: Hagar: (calcein& ethidium homodimer-1)
Note on O1099: Hagar: (calcein& ethidium homodimer-1)
Note on O1100: Hagar: (calcein& ethidium homodimer-1)
Note on O1101: Hagar: (calcein& ethidium homodimer-1)
Note on O1102: Hagar: (calcein& ethidium homodimer-1)
Note on O1103: Hagar: (calcein& ethidium homodimer-1)
Note on G1104: Hagar: Human Aortic Endothelial Cells
Note on G1140: Hagar: BEAS-2B human bronchial epithelial cell line
Note on G1159: Hagar: neuroblastoma cells
Note on G1164: Hagar: (immortalized human micro vascular endothelial cells)
Note on O1178: Hagar: calcein AM and EthD-1
Note on O1184: Hagar: calcein AM and EthD-1
Note on O1196: Hagar: calcein AM and EthD-1
Note on O1206: Hagar: calcein AM and EthD-1
Note on O1218: Hagar: calcein AM and EthD-1
Note on O1228: Hagar: calcein AM and EthD-1
Note on O1240: Hagar: calcein AM and EthD-1
Note on O1250: Hagar: calcein AM and EthD-1
Note on O1262: Hagar: calcein AM and EthD-1
Note on G1272: Hagar: immortalized spermatogonial stem cells
Note on K1272: Hagar: Spindle-shaped, fibroblast-like
Note on L1272: Hagar: 6 days
Note on L1273: Hagar: 6 days
Note on L1274: Hagar: 6 days
Note on L1275: Hagar: 6 days
Note on L1276: Hagar: 6 days
Note on D1277: Hagar: TEM: 2–6 nm
Note on D1367: Hagar: length: 49 ± 22, width: 18 ± 5
Note on G1367: Hagar: human monocyte–macrophages (HMMs) obtained by in vitro culture of human monocytes isolated from human buffy coat residues
Note on O1372: Hagar: calcein AM and EthD-1
Note on D1373: Hagar: length: 50 ± 17, width: 50 ± 17
Note on O1378: Hagar: calcein AM and EthD-1
Note on O1384: Hagar: calcein AM and EthD-1
Note on G1385: Hagar: human fetal hepatocyte cell line L-02 human normal liver cells
Note on G1386: Hagar: Human hepatocellular carcinoma cells
Note on U1405: Hagar: Preliminary experiments (data not shown) demonstrated the necessity to add 0.1% Tween to culture med to obtain homogeneous dispersion for some NP
Note on L1445: Hagar: 1 year infant
Note on D1495: Hagar: 39.2 in culture medium by TEM but the used one is DLS
Note on G1495: Hagar: (Human cardiac microvascular endothelial cells)
Note on G1531: Hagar: Chinese hamster ovary (CHO-K1) cells
Note on D1540: Hagar: 46.3 nm by TEM in culture medium
Note on F1579: Hagar: neutral
Note on G1579: Hagar: mouse endothelial SVEC4-10 cell line
Note on F1580: Hagar: neutral
Note on F1581: Hagar: anionic
Note on F1582: Hagar: anionic
Note on F1583: Hagar: cationic
Note on F1584: Hagar: cationic
Note on F1585: Hagar: neutral
Note on G1585: Hagar: (immortalized human micro vascular endothelial cells)
Note on F1586: Hagar: neutral
Note on F1587: Hagar: anionic
Note on F1588: Hagar: anionic
Note on F1589: Hagar: cationic
Note on F1590: Hagar: cationic
Note on G1591: Hagar: Pheochromocytoma PC12 cells
Note on O1595: Hagar: Calcein AM/EthD-1
Note on C1605: Hagar: simulated gastric fluid
Note on C1611: Hagar: simulated gastric fluid
Note on C1618: Hagar: simulated gastric fluid
Note on C1625: Hagar: simulated gastric fluid
Note on G1628: Hagar: human breast-cancer cell line SK-BR-3
Note on C1633: Hagar: PEG 750 Mw
Note on C1634: Hagar: PEG 750 Mw
Note on C1635: Hagar: PEG 750 Mw
Note on C1636: Hagar: PEG 750 Mw
Note on C1637: Hagar: PEG 750 Mw
Note on C1638: Hagar: PEG 6000 Mw
Note on C1639: Hagar: PEG 6000 Mw
Note on C1640: Hagar: PEG 6000 Mw
Note on C1641: Hagar: PEG 6000 Mw
Note on C1642: Hagar: PEG 6000 Mw
Note on G1643: Hagar: Pheochromocytoma PC12 cells
Note on M1663: Hagar: Abelson murine leukemia virus­induced tumor; ascites adult
Note on D1673: Hagar: in culture medium but 12 nm as specified by the manufacturer
Note on D1680: Hagar: TEM:232±22 x 1348±314 DLSinMedia:583±292 worms
Note on D1689: Hagar: TEM:178±27 DLSinMedia: 355±162 spheres
Note on D1698: Hagar: TEM:214±29 x 428±66 DLSinMedia:511±128 cylinders
Note on G1707: Hagar: CaCo-2 C2Bbe1
Note on D1716: Hagar: 100 nm in media after 24 h
Note on C1772: Hagar: cetyltrimethylammonium bromide
Note on D1772: Hagar: 90.09 ± 2.94 in culture med.
Note on G1772: Hagar: rat pheochromocytoma cell line
Note on G1773: Hagar: rat pheochromocytoma cell line
Note on G1774: Hagar: rat pheochromocytoma cell line
Note on G1775: Hagar: rat pheochromocytoma cell line
Note on G1776: Hagar: rat pheochromocytoma cell line
Note on G1777: Hagar: rat pheochromocytoma cell line
Note on G1778: Hagar: rat pheochromocytoma cell line
Note on G1779: Hagar: rat pheochromocytoma cell line
Note on G1780: Hagar: rat pheochromocytoma cell line
Note on G1781: Hagar: rat pheochromocytoma cell line
Note on G1782: Hagar: rat pheochromocytoma cell line
Note on G1783: Hagar: rat pheochromocytoma cell line
Note on G1784: Hagar: rat pheochromocytoma cell line
Note on G1785: Hagar: rat pheochromocytoma cell line
Note on G1786: Hagar: rat pheochromocytoma cell line
Note on G1787: Hagar: rat pheochromocytoma cell line
Note on G1788: Hagar: rat pheochromocytoma cell line
Note on G1789: Hagar: rat pheochromocytoma cell line
Note on G1790: Hagar: rat pheochromocytoma cell line
Note on G1791: Hagar: rat pheochromocytoma cell line
Note on D1792: Hagar: 135.83 ± 10.31 in culture med.
Note on G1792: Hagar: rat pheochromocytoma cell line
Note on G1793: Hagar: rat pheochromocytoma cell line
Note on G1794: Hagar: rat pheochromocytoma cell line
Note on G1795: Hagar: rat pheochromocytoma cell line
Note on G1796: Hagar: rat pheochromocytoma cell line
Note on G1797: Hagar: rat pheochromocytoma cell line
Note on G1798: Hagar: rat pheochromocytoma cell line
Note on G1799: Hagar: rat pheochromocytoma cell line
Note on G1800: Hagar: rat pheochromocytoma cell line
Note on G1801: Hagar: rat pheochromocytoma cell line
Note on G1802: Hagar: rat pheochromocytoma cell line
Note on G1803: Hagar: rat pheochromocytoma cell line
Note on G1804: Hagar: rat pheochromocytoma cell line
Note on G1805: Hagar: rat pheochromocytoma cell line
Note on G1806: Hagar: rat pheochromocytoma cell line
Note on G1807: Hagar: rat pheochromocytoma cell line
Note on G1808: Hagar: rat pheochromocytoma cell line
Note on G1809: Hagar: rat pheochromocytoma cell line
Note on G1810: Hagar: rat pheochromocytoma cell line
Note on G1811: Hagar: rat pheochromocytoma cell line
Note on D1812: Hagar: 142.11 ± 59.13 in culture med.
Note on G1812: Hagar: rat pheochromocytoma cell line
Note on G1813: Hagar: rat pheochromocytoma cell line
Note on G1814: Hagar: rat pheochromocytoma cell line
Note on G1815: Hagar: rat pheochromocytoma cell line
Note on G1816: Hagar: rat pheochromocytoma cell line
Note on G1817: Hagar: rat pheochromocytoma cell line
Note on G1818: Hagar: rat pheochromocytoma cell line
Note on G1819: Hagar: rat pheochromocytoma cell line
Note on G1820: Hagar: rat pheochromocytoma cell line
Note on G1821: Hagar: rat pheochromocytoma cell line
Note on G1822: Hagar: rat pheochromocytoma cell line
Note on G1823: Hagar: rat pheochromocytoma cell line
Note on G1824: Hagar: rat pheochromocytoma cell line
Note on G1825: Hagar: rat pheochromocytoma cell line
Note on G1826: Hagar: rat pheochromocytoma cell line
Note on G1827: Hagar: rat pheochromocytoma cell line
Note on G1828: Hagar: rat pheochromocytoma cell line
Note on G1829: Hagar: rat pheochromocytoma cell line
Note on G1830: Hagar: rat pheochromocytoma cell line
Note on G1831: Hagar: rat pheochromocytoma cell line
Note on A1832: Hagar: spheres
Note on C1832: Hagar: thiol-terminated polyethylene glycol with the neutral reactive group -NH2
Note on F1832: Hagar: neutral
Note on G1832: Hagar: mouse endothelial SVEC4-10 cell line
Note on A1833: Hagar: spheres
Note on G1833: Hagar: mouse endothelial SVEC4-10 cell line
Note on A1834: Hagar: rods
Note on G1834: Hagar: mouse endothelial SVEC4-10 cell line
Note on A1835: Hagar: rods
Note on G1835: Hagar: mouse endothelial SVEC4-10 cell line
Note on A1836: Hagar: spheres
Note on C1836: Hagar: thiol-terminated polyethylene glycol with anionic reactive group -COOH
Note on F1836: Hagar: anionic
Note on G1836: Hagar: mouse endothelial SVEC4-10 cell line
Note on A1837: Hagar: spheres
Note on G1837: Hagar: mouse endothelial SVEC4-10 cell line
Note on A1838: Hagar: rods
Note on G1838: Hagar: mouse endothelial SVEC4-10 cell line
Note on A1839: Hagar: rods
Note on G1839: Hagar: mouse endothelial SVEC4-10 cell line
Note on A1840: Hagar: spheres
Note on C1840: Hagar: thiol-terminated polyethylene glycol with the positive reactive group -NH2
Note on F1840: Hagar: cationic
Note on G1840: Hagar: mouse endothelial SVEC4-10 cell line
Note on A1841: Hagar: spheres
Note on G1841: Hagar: mouse endothelial SVEC4-10 cell line
Note on A1842: Hagar: rods
Note on G1842: Hagar: mouse endothelial SVEC4-10 cell line
Note on A1843: Hagar: rods
Note on G1843: Hagar: mouse endothelial SVEC4-10 cell line
Note on D1844: Hagar: but PDI 0.330 STEM:9.79 nm
Note on G1856: Hagar: human lung adenocarcinoma epithelial cell line
Note on D1871: Hagar: but (PDI 0.331) STEM:11.19 nm
Note on D1901: Hagar: but PDI 0.362 STEM:25.0
Note on G1931: Hagar: CHO-K1
Note on G1932: Hagar: CHO-K1
Note on G1933: Hagar: CHO-K1
Note on G1934: Hagar: CHO-K1
Note on G1935: Hagar: CHO-K1
Note on G1936: Hagar: CHO-K1
Note on G1937: Hagar: CHO-K1
Note on G1938: Hagar: CHO-K1
Note on G1939: Hagar: CHO-K1
Note on G1940: Hagar: CHO-K1
Note on G1941: Hagar: CHO-K1
Note on G1942: Hagar: CHO-K1
Note on G1943: Hagar: CHO-K1
Note on G1944: Hagar: CHO-K1
Note on G1945: Hagar: CHO-K1
Note on G1946: Hagar: CHO-K1
Note on G1947: Hagar: CHO-K1
Note on G1948: Hagar: CHO-K1
Note on G1949: Hagar: CHO-K1
Note on G1950: Hagar: CHO-K1
Note on G1951: Hagar: CHO-K1
Note on G1952: Hagar: CHO-K1
Note on G1953: Hagar: CHO-K1
Note on G1954: Hagar: CHO-K1
Note on G1955: Hagar: CHO-K1
Note on G1956: Hagar: CHO-K1
Note on G1957: Hagar: CHO-K1
Note on G1958: Hagar: CHO-K1
Note on G1959: Hagar: CHO-K1
Note on G1960: Hagar: CHO-K1
Note on D1968: Hagar: but there were platelets varing from 30 to 150 nm
Note on G1983: Hagar: MDA-MB-231, human breast cancer cell line
Note on G1987: Hagar: neural progenitor cells
Note on K1987: Hagar: neural progenitor or stem-like cells
Note on K1988: Hagar: neural progenitor or stem-like cells
Note on K1989: Hagar: neural progenitor or stem-like cells
Note on K1990: Hagar: neural progenitor or stem-like cells
Note on K1991: Hagar: neural progenitor or stem-like cells
Note on K1992: Hagar: neural progenitor or stem-like cells
Note on K1993: Hagar: neural progenitor or stem-like cells
Note on G1994: Hagar: Primary human umbilical vein endothelial cells
Note on D2016: Hagar: 5–10 nm in aqueous dispersion, 100 to 300 nm in cell-free culture media
Note on G2035: Hagar: C18–4 cell line: immortalized spermatogonial stem cells
Note on K2035: Hagar: Spindle-shaped, fibroblast-like
Note on L2035: Hagar: 6 days
Note on G2037: Hagar: human mesenchymal stem cells (hMSCs)
Note on G2038: Hagar: adenocarcinoma
Note on O2038: Hagar: CellTiter-Glo® Luminescent Cell Viability Assay
Note on G2039: Hagar: adenocarcinoma
Note on G2040: Hagar: adenocarcinoma
Note on G2041: Hagar: adenocarcinoma
Note on G2042: Hagar: adenocarcinoma
Note on G2043: Hagar: adenocarcinoma
Note on G2044: Hagar: adenocarcinoma
Note on G2045: Hagar: adenocarcinoma
Note on G2046: Hagar: adenocarcinoma
Note on G2047: Hagar: adenocarcinoma
Note on G2048: Hagar: adenocarcinoma
Note on G2049: Hagar: adenocarcinoma
Note on G2050: Hagar: adenocarcinoma
Note on G2051: Hagar: adenocarcinoma
Note on G2052: Hagar: adenocarcinoma
Note on D2053: Hagar: 65.45 in HeLa media 68.55 in HaCaT media
Note on G2077: Hagar: adenocarcinoma
Note on D2197: Hagar: all sizes are sizes given by supplier
Note on G2197: Hagar: human LoVo colon carcinoma cell line
Note on D2205: Hagar: all sizes are sizes given by supplier
Note on D2213: Hagar: all sizes are sizes given by supplier
Note on D2221: Hagar: all sizes are sizes given by supplier
Note on D2229: Hagar: all sizes are sizes given by supplier
Note on G2237: Hagar: Keratinocyte epithelial cells
Note on D2253: Hagar: 7.02 ± 0.68 nm TEM 7.9 ± 0.1 (numerical maximum entropy method to obtain the particle size distribution from the resulting SAXS curves)
Note on G2261: Hagar: MDA-MB-231, human breast cancer cell line
Note on G2262: Hagar: MDA-MB-231, human breast cancer cell line
Note on G2263: Hagar: MDA-MB-231, human breast cancer cell line
Note on G2264: Hagar: MDA-MB-231, human breast cancer cell line
Note on D2265: Hagar: this is DLS in cuture medium 43 ± 1 in culture medium (TEM)
Note on G2265: Hagar: ECV304 endothelial-like umbilical cells
Note on D2271: Hagar: this is DLS in culture medium 82 ± 4 in culture medium (TEM)
Note on O2300: Hagar: trypan blue
Note on G2344: Hagar: SW480 (primary adenocarcinoma colon cell line)
Note on G2376: Hagar: J774A.1 (mouse macrophage cell line)
Note on D2430: Hagar: gas-phase simulations The sizes of these architectures in aqueous solution, especially that of 7, are likely larger
Note on G2430: Hagar: rat epithelial liver cell line
Note on L2430: Hagar: 4 weeks
Note on N2430: Hagar: as far as I understood but I am not sure!
Note on G2431: Hagar: rat epithelial liver cell line
Note on L2431: Hagar: 4 weeks
Note on N2431: Hagar: as far as I understood but I am not sure!
Note on G2432: Hagar: rat epithelial liver cell line
Note on L2432: Hagar: 4 weeks
Note on N2432: Hagar: as far as I understood but I am not sure!
Note on G2433: Hagar: rat epithelial liver cell line
Note on L2433: Hagar: 4 weeks
Note on N2433: Hagar: as far as I understood but I am not sure!
Note on G2434: Hagar: rat epithelial liver cell line
Note on L2434: Hagar: 4 weeks
Note on N2434: Hagar: as far as I understood but I am not sure!
Note on D2435: Hagar: gas-phase simulations The sizes of these architectures in aqueous solution, especially that of 7, are likely larger
Note on G2435: Hagar: rat epithelial liver cell line
Note on L2435: Hagar: 4 weeks
Note on N2435: Hagar: as far as I understood but I am not sure!
Note on G2436: Hagar: rat epithelial liver cell line
Note on L2436: Hagar: 4 weeks
Note on N2436: Hagar: as far as I understood but I am not sure!
Note on G2437: Hagar: rat epithelial liver cell line
Note on L2437: Hagar: 4 weeks
Note on N2437: Hagar: as far as I understood but I am not sure!
Note on G2438: Hagar: rat epithelial liver cell line
Note on L2438: Hagar: 4 weeks
Note on N2438: Hagar: as far as I understood but I am not sure!
Note on G2439: Hagar: rat epithelial liver cell line
Note on L2439: Hagar: 4 weeks
Note on N2439: Hagar: as far as I understood but I am not sure!
Note on K2445: Hagar: cell type: melanoma
Note on K2446: Hagar: cell type: melanoma
Note on K2447: Hagar: cell type: melanoma
Note on K2452: Hagar: cell type: melanoma
Note on K2453: Hagar: cell type: melanoma
Note on D2454: Hagar: this is DLS TEM: 7.20 ± 2.06
Note on K2460: Hagar: cell type: melanoma
Note on K2461: Hagar: cell type: melanoma
Note on K2462: Hagar: cell type: melanoma
Note on N2463: Hagar: not sure…not indicated in paper but presummed from comparing different figures….but not really exactly coiinciding with other figure values viablity is less than 24h and a bit more than that at 48h
Note on G2467: Hagar: Madin–Darby bovine kidney epithelial cells
Note on G2472: Hagar: human colorectal adenocarcinoma epithelial cells
Note on G2477: Hagar: Madin–Darby bovine kidney epithelial cells
Note on G2482: Hagar: human colorectal adenocarcinoma epithelial cells
Note on G2550: Hagar: human dermal fibroblasts (HDF)
Note on D2625: Hagar: Size was not measured but is according to a previous literat. For this commercial NM!
Note on D2635: Hagar: bundle diameter
Note on G2643: Hagar: Human epidermal keratinocytes (HEK)
Note on G2644: Hagar: Human epidermal keratinocytes (HEK)
Note on G2645: Hagar: Human epidermal keratinocytes (HEK)
Note on G2646: Hagar: primary human monocyte macrophages isolated from human buffy coat residues (HMM)
Note on O2660: Hagar: (Hoechst 33358/propidium iodide)
Note on O2681: Hagar: (Hoechst 33358/propidium iodide)
Note on G2688: Hagar: human bladder carcinoma cell line
Note on G2696: Hagar: human bladder carcinoma cell line
Note on G2708: Hagar: primary human monocyte macrophages isolated from human buffy coat residues (HMM)
Note on G2709: Hagar: primary human monocyte macrophages isolated from human buffy coat residues (HMM)
Note on G2710: Hagar: primary human monocyte macrophages isolated from human buffy coat residues (HMM)
Note on G2711: Hagar: primary human monocyte macrophages isolated from human buffy coat residues (HMM)
Note on G2712: Hagar: primary human monocyte macrophages isolated from human buffy coat residues (HMM)
Note on G2713: Hagar: primary human monocyte macrophages isolated from human buffy coat residues (HMM)
Note on G2714: Hagar: primary human monocyte macrophages isolated from human buffy coat residues (HMM)
Note on G2715: Hagar: human dermal fibroblasts (HDF)
Note on O2715: Hagar: calcein AM and ethidium homodimer
Note on G2731: Hagar: Human IP15 glomerular mesangial renal cells
Note on G2740: Hagar: epithelial proximal tubular (LLC-PK1) renal cells
Note on L2740: Hagar: 3-4 weeks
Note on G2749: Hagar: Human IP15 glomerular mesangial renal cells
Note on G2758: Hagar: epithelial proximal tubular (LLC-PK1) renal cells
Note on L2758: Hagar: 3-4 weeks
Note on G2767: Hagar: Human IP15 glomerular mesangial renal cells
Note on G2776: Hagar: epithelial proximal tubular (LLC-PK1) renal cells
Note on L2776: Hagar: 3-4 weeks
Note on O2860: Hagar: (Calcein-AM, PI)
Note on G2862: Hagar: Murine fibroblasts L929
Note on M2862: Hagar: subcutaneous connective tissue; areolar and adipose
Note on G2863: Hagar: Murine fibroblasts L929
Note on M2863: Hagar: subcutaneous connective tissue; areolar and adipose
Note on O2877: Hagar: (Calcein-AM, PI)